## Sheet1
20004.453 | 0.46453 | -0.01473
15829.126 | 0.47292 | 0.00039
12516.703 | 0.48062 | 0.01174
9909.4424 | 0.48853 | 0.02198
7835.48 | 0.49632 | 0.02917
6217.2461 | 0.50466 | 0.03749
4905.291 | 0.51158 | 0.04499
3881.2737 | 0.52087 | 0.0502
3070.9827 | 0.53059 | 0.05521
2430.7778 | 0.53702 | 0.06021
1923.1537 | 0.54773 | 0.06442
1522.4358 | 0.55697 | 0.06888
1203.8446 | 0.56823 | 0.07491
952.86591 | 0.57981 | 0.08051
754.27557 | 0.59275 | 0.08362
596.71857 | 0.60411 | 0.08861
471.96338 | 0.61596 | 0.09487
373.20856 | 0.62977 | 0.09933
295.47278 | 0.64626 | 0.1056
233.87738 | 0.66118 | 0.11062
185.05922 | 0.67746 | 0.11595
146.35823 | 0.69297 | 0.12558
115.77804 | 0.71259 | 0.13341
91.6721 | 0.73314 | 0.1411
72.51701 | 0.74665 | 0.15169
57.36816 | 0.76494 | 0.15039
45.3629 | 0.78138 | 0.15956
35.93134 | 0.81358 | 0.18832
28.40909 | 0.81505 | 0.2007
22.48202 | 0.84304 | 0.23187
17.79613 | 0.89163 | 0.25684
14.06813 | 0.91387 | 0.23914
11.1448 | 0.95748 | 0.33638
8.81772 | 0.96931 | 0.30099
6.97545 | 1.09525 | 0.31764
5.5173 | 1.18041 | 0.44392
4.36941 | 1.15922 | 0.48193
3.45686 | 1.183 | 0.41232
2.73547 | 1.30644 | 0.29293
2.16054 | 1.53289 | 0.23104
1.70952 | 1.7567 | 0.3069
1.35352 | 1.85105 | 0.48071
1.07079 | 1.76491 | 0.64622
0.84734 | 1.53036 | 0.67553
0.67072 | 1.30038 | 0.529
0.53067 | 1.17186 | 0.11575
0.41976 | 1.38403 | -0.37956
0.33183 | 1.97961 | -0.68852
0.26261 | 2.76581 | -0.52953
0.20791 | 3.37653 | 0.15675
0.16452 | 3.49143 | 1.13838
0.13007 | 3.03471 | 1.99793
0.10309 | 2.22178 | 2.36367
0.08153 | 1.44147 | 2.07929
0.06443 | 1.10502 | 1.38942
0.05102 | 1.41119 | 0.08711
0.04042 | 5.12386 | -1.44416
0.03192 | 8.80828 | -0.77069
0.02528 | 13.10191 | 2.61788
0.01999 | 16.15285 | 9.65158