## Sheet1
20004.453 | 0.47005 | -0.01062
15829.126 | 0.47778 | 0.00427
12516.703 | 0.48866 | 0.01616
9909.4424 | 0.49547 | 0.02566
7835.48 | 0.50332 | 0.0335
6217.2461 | 0.51278 | 0.04089
4905.291 | 0.52131 | 0.04813
3881.2737 | 0.53063 | 0.05227
3070.9827 | 0.5397 | 0.05778
2430.7778 | 0.54749 | 0.06147
1923.1537 | 0.55743 | 0.06714
1522.4358 | 0.56834 | 0.07081
1203.8446 | 0.58031 | 0.07707
952.86591 | 0.59211 | 0.08163
754.27557 | 0.60329 | 0.08559
596.71857 | 0.6176 | 0.09
471.96338 | 0.63132 | 0.09552
373.20856 | 0.64502 | 0.1026
295.47278 | 0.65885 | 0.10792
233.87738 | 0.67571 | 0.11505
185.05922 | 0.69218 | 0.12085
146.35823 | 0.709 | 0.12444
115.77804 | 0.72853 | 0.13082
91.6721 | 0.74767 | 0.13738
72.51701 | 0.76793 | 0.14319
57.36816 | 0.79042 | 0.15488
45.3629 | 0.81295 | 0.16316
35.93134 | 0.82272 | 0.17266
28.40909 | 0.85282 | 0.18613
22.48202 | 0.87235 | 0.20217
17.79613 | 0.89108 | 0.22641
14.06813 | 0.93425 | 0.26662
11.1448 | 0.96083 | 0.28139
8.81772 | 1.03036 | 0.32108
6.97545 | 1.0645 | 0.36847
5.5173 | 1.12159 | 0.37015
4.36941 | 1.20373 | 0.36343
3.45686 | 1.32602 | 0.37652
2.73547 | 1.41325 | 0.41645
2.16054 | 1.4543 | 0.42428
1.70952 | 1.47318 | 0.38724
1.35352 | 1.49114 | 0.30801
1.07079 | 1.53809 | 0.20455
0.84734 | 1.62591 | 0.12012
0.67072 | 1.72704 | 0.08725
0.53067 | 1.82382 | 0.12899
0.41976 | 1.85386 | 0.22828
0.33183 | 1.78922 | 0.33256
0.26261 | 1.65063 | 0.37295
0.20791 | 1.50185 | 0.31331
0.16452 | 1.41754 | 0.16306
0.13007 | 1.45077 | -0.01734
0.10309 | 1.60337 | -0.1476
0.08153 | 1.84223 | -0.16551
0.06443 | 2.0777 | -0.05644
0.05102 | 2.29493 | 0.25868
0.04042 | 2.31009 | 0.7167
0.03192 | 2.02806 | 1.17208
0.02528 | 1.45546 | 1.40531
0.01999 | 0.74966 | 1.17333