## Sheet1
20004.453 | 0.4633 | -0.0137
15829.126 | 0.47023 | 0.00167
12516.703 | 0.47949 | 0.01397
9909.4424 | 0.48706 | 0.02253
7835.48 | 0.49393 | 0.03193
6217.2461 | 0.50361 | 0.03714
4905.291 | 0.51056 | 0.04365
3881.2737 | 0.51914 | 0.05013
3070.9827 | 0.52702 | 0.05566
2430.7778 | 0.53651 | 0.06025
1923.1537 | 0.54836 | 0.06394
1522.4358 | 0.55616 | 0.07071
1203.8446 | 0.56717 | 0.07488
952.86591 | 0.5791 | 0.08035
754.27557 | 0.59165 | 0.08402
596.71857 | 0.60376 | 0.08861
471.96338 | 0.61794 | 0.09389
373.20856 | 0.63202 | 0.09978
295.47278 | 0.64581 | 0.10507
233.87738 | 0.66219 | 0.1105
185.05922 | 0.67693 | 0.11714
146.35823 | 0.6959 | 0.12501
115.77804 | 0.71259 | 0.13138
91.6721 | 0.7323 | 0.13727
72.51701 | 0.75048 | 0.14796
57.36816 | 0.76976 | 0.15507
45.3629 | 0.79034 | 0.16585
35.93134 | 0.80933 | 0.17842
28.40909 | 0.83033 | 0.19471
22.48202 | 0.85514 | 0.21381
17.79613 | 0.88312 | 0.23752
14.06813 | 0.91585 | 0.26573
11.1448 | 0.95353 | 0.29718
8.81772 | 1.00351 | 0.32896
6.97545 | 1.06347 | 0.35206
5.5173 | 1.1257 | 0.38789
4.36941 | 1.20636 | 0.39462
3.45686 | 1.29085 | 0.41333
2.73547 | 1.36541 | 0.40482
2.16054 | 1.44874 | 0.38274
1.70952 | 1.51999 | 0.36098
1.35352 | 1.57429 | 0.32846
1.07079 | 1.61923 | 0.29498
0.84734 | 1.65676 | 0.26325
0.67072 | 1.68638 | 0.23816
0.53067 | 1.70883 | 0.21908
0.41976 | 1.72761 | 0.20493
0.33183 | 1.74598 | 0.1961
0.26261 | 1.7645 | 0.19495
0.20791 | 1.7827 | 0.20362
0.16452 | 1.79713 | 0.21981
0.13007 | 1.8101 | 0.23966
0.10309 | 1.82607 | 0.26116
0.08153 | 1.85041 | 0.28946
0.06443 | 1.88066 | 0.32877
0.05102 | 1.91375 | 0.37669
0.04042 | 1.95674 | 0.42764
0.03192 | 2.02263 | 0.48798
0.02528 | 2.10561 | 0.57562
0.01999 | 2.18731 | 0.69276