## Sheet1
20004.453 | 0.47029 | -0.01064
15829.126 | 0.47912 | 0.0043
12516.703 | 0.48818 | 0.01649
9909.4424 | 0.49567 | 0.02508
7835.48 | 0.50346 | 0.03232
6217.2461 | 0.51224 | 0.04092
4905.291 | 0.5211 | 0.0465
3881.2737 | 0.52924 | 0.05171
3070.9827 | 0.53923 | 0.05631
2430.7778 | 0.54849 | 0.06294
1923.1537 | 0.55817 | 0.06667
1522.4358 | 0.56872 | 0.07046
1203.8446 | 0.57936 | 0.07629
952.86591 | 0.59147 | 0.08106
754.27557 | 0.60386 | 0.08663
596.71857 | 0.61675 | 0.09053
471.96338 | 0.63098 | 0.09611
373.20856 | 0.64543 | 0.10154
295.47278 | 0.66018 | 0.10697
233.87738 | 0.67607 | 0.11232
185.05922 | 0.69156 | 0.11878
146.35823 | 0.70877 | 0.12348
115.77804 | 0.72728 | 0.13047
91.6721 | 0.7457 | 0.13734
72.51701 | 0.76527 | 0.14342
57.36816 | 0.78762 | 0.15544
45.3629 | 0.80939 | 0.16368
35.93134 | 0.82184 | 0.17242
28.40909 | 0.84932 | 0.18351
22.48202 | 0.86866 | 0.20045
17.79613 | 0.88795 | 0.2252
14.06813 | 0.93056 | 0.2654
11.1448 | 0.95881 | 0.278
8.81772 | 1.02832 | 0.32092
6.97545 | 1.06062 | 0.36501
5.5173 | 1.12053 | 0.36692
4.36941 | 1.20409 | 0.35966
3.45686 | 1.3269 | 0.37387
2.73547 | 1.40955 | 0.41363
2.16054 | 1.44707 | 0.41748
1.70952 | 1.46516 | 0.37781
1.35352 | 1.48626 | 0.29683
1.07079 | 1.5364 | 0.19546
0.84734 | 1.62439 | 0.1156
0.67072 | 1.72317 | 0.08838
0.53067 | 1.81345 | 0.1343
0.41976 | 1.83631 | 0.23499
0.33183 | 1.76686 | 0.33305
0.26261 | 1.62789 | 0.36614
0.20791 | 1.48316 | 0.29727
0.16452 | 1.40808 | 0.14543
0.13007 | 1.45153 | -0.03113
0.10309 | 1.61018 | -0.1515
0.08153 | 1.84633 | -0.15548
0.06443 | 2.07697 | -0.03218
0.05102 | 2.27133 | 0.28391
0.04042 | 2.2609 | 0.73753
0.03192 | 1.95492 | 1.16285
0.02528 | 1.38145 | 1.34323
0.01999 | 0.70986 | 1.06094