## Sheet1
20004.453 | 0.45833 | -0.01505
15829.126 | 0.46715 | -0.00168
12516.703 | 0.47366 | 0.01181
9909.4424 | 0.48143 | 0.02147
7835.48 | 0.48894 | 0.02783
6217.2461 | 0.49804 | 0.03521
4905.291 | 0.507 | 0.04307
3881.2737 | 0.51416 | 0.04991
3070.9827 | 0.52362 | 0.05352
2430.7778 | 0.53271 | 0.05808
1923.1537 | 0.54138 | 0.06303
1522.4358 | 0.55099 | 0.06667
1203.8446 | 0.55942 | 0.07125
952.86591 | 0.57211 | 0.07531
754.27557 | 0.58357 | 0.07985
596.71857 | 0.59621 | 0.08444
471.96338 | 0.60888 | 0.08854
373.20856 | 0.62153 | 0.09457
295.47278 | 0.63485 | 0.099
233.87738 | 0.65028 | 0.10301
185.05922 | 0.66523 | 0.10951
146.35823 | 0.68053 | 0.11596
115.77804 | 0.69855 | 0.12239
91.6721 | 0.71329 | 0.12728
72.51701 | 0.73279 | 0.1357
57.36816 | 0.74605 | 0.14593
45.3629 | 0.76638 | 0.15489
35.93134 | 0.79264 | 0.16485
28.40909 | 0.80927 | 0.18495
22.48202 | 0.8358 | 0.20346
17.79613 | 0.86333 | 0.21774
14.06813 | 0.88159 | 0.24311
11.1448 | 0.94262 | 0.26774
8.81772 | 0.96346 | 0.30404
6.97545 | 1.02363 | 0.31044
5.5173 | 1.11102 | 0.3145
4.36941 | 1.18469 | 0.36126
3.45686 | 1.22014 | 0.37159
2.73547 | 1.26101 | 0.34349
2.16054 | 1.31464 | 0.28644
1.70952 | 1.39573 | 0.22299
1.35352 | 1.49265 | 0.19177
1.07079 | 1.57344 | 0.20895
0.84734 | 1.60361 | 0.25698
0.67072 | 1.58437 | 0.29713
0.53067 | 1.51186 | 0.30256
0.41976 | 1.44078 | 0.24323
0.33183 | 1.41979 | 0.134
0.26261 | 1.4793 | 0.02124
0.20791 | 1.6071 | -0.03657
0.16452 | 1.7589 | -0.00443
0.13007 | 1.87546 | 0.11577
0.10309 | 1.90841 | 0.28027
0.08153 | 1.85574 | 0.42708
0.06443 | 1.77546 | 0.50574
0.05102 | 1.67974 | 0.50596
0.04042 | 1.65422 | 0.44676
0.03192 | 1.71869 | 0.37986
0.02528 | 1.86469 | 0.35111
0.01999 | 2.06708 | 0.39355