## Sheet1
20004.453 | 0.45696 | -0.01677
15829.126 | 0.46583 | -0.00332
12516.703 | 0.47158 | 0.01058
9909.4424 | 0.4807 | 0.0191
7835.48 | 0.48657 | 0.02799
6217.2461 | 0.49543 | 0.03642
4905.291 | 0.50279 | 0.04145
3881.2737 | 0.51093 | 0.04719
3070.9827 | 0.51985 | 0.05397
2430.7778 | 0.52875 | 0.05536
1923.1537 | 0.53725 | 0.06198
1522.4358 | 0.54794 | 0.06703
1203.8446 | 0.5581 | 0.07225
952.86591 | 0.56972 | 0.07634
754.27557 | 0.58085 | 0.08095
596.71857 | 0.59305 | 0.0847
471.96338 | 0.60598 | 0.0889
373.20856 | 0.61896 | 0.09519
295.47278 | 0.63369 | 0.10011
233.87738 | 0.64686 | 0.10437
185.05922 | 0.66295 | 0.11051
146.35823 | 0.67871 | 0.11616
115.77804 | 0.69576 | 0.12313
91.6721 | 0.71386 | 0.13057
72.51701 | 0.73098 | 0.13729
57.36816 | 0.74909 | 0.14677
45.3629 | 0.76666 | 0.15646
35.93134 | 0.78692 | 0.16759
28.40909 | 0.80725 | 0.18372
22.48202 | 0.83149 | 0.20281
17.79613 | 0.85877 | 0.22446
14.06813 | 0.88913 | 0.2505
11.1448 | 0.92982 | 0.27611
8.81772 | 0.97767 | 0.30865
6.97545 | 1.04086 | 0.32513
5.5173 | 1.09473 | 0.34057
4.36941 | 1.17859 | 0.34809
3.45686 | 1.24438 | 0.35637
2.73547 | 1.30662 | 0.33817
2.16054 | 1.36963 | 0.31434
1.70952 | 1.41979 | 0.28313
1.35352 | 1.46409 | 0.24638
1.07079 | 1.50591 | 0.21626
0.84734 | 1.53894 | 0.19616
0.67072 | 1.56229 | 0.18558
0.53067 | 1.57246 | 0.18195
0.41976 | 1.57319 | 0.1768
0.33183 | 1.57089 | 0.16702
0.26261 | 1.57502 | 0.15211
0.20791 | 1.58913 | 0.13934
0.16452 | 1.61556 | 0.13467
0.13007 | 1.65234 | 0.14539
0.10309 | 1.69233 | 0.17789
0.08153 | 1.72664 | 0.23336
0.06443 | 1.74647 | 0.29896
0.05102 | 1.74348 | 0.36633
0.04042 | 1.73739 | 0.41132
0.03192 | 1.74976 | 0.43771
0.02528 | 1.79223 | 0.45776
0.01999 | 1.86719 | 0.4782