## Sheet1
20004.453 | 0.46368 | -0.01327
15829.126 | 0.47162 | 0.00099
12516.703 | 0.47835 | 0.01217
9909.4424 | 0.48671 | 0.02301
7835.48 | 0.4947 | 0.0297
6217.2461 | 0.5032 | 0.03834
4905.291 | 0.51025 | 0.04375
3881.2737 | 0.51942 | 0.04877
3070.9827 | 0.52914 | 0.05479
2430.7778 | 0.53712 | 0.05981
1923.1537 | 0.54812 | 0.06431
1522.4358 | 0.55592 | 0.06838
1203.8446 | 0.56802 | 0.07459
952.86591 | 0.57932 | 0.07762
754.27557 | 0.59106 | 0.08419
596.71857 | 0.60493 | 0.08971
471.96338 | 0.61738 | 0.09459
373.20856 | 0.62998 | 0.10007
295.47278 | 0.64698 | 0.10481
233.87738 | 0.66091 | 0.11058
185.05922 | 0.67755 | 0.11691
146.35823 | 0.6935 | 0.12313
115.77804 | 0.71144 | 0.13034
91.6721 | 0.73082 | 0.13733
72.51701 | 0.74885 | 0.14525
57.36816 | 0.7681 | 0.1544
45.3629 | 0.78726 | 0.16558
35.93134 | 0.8074 | 0.17748
28.40909 | 0.82866 | 0.19355
22.48202 | 0.85296 | 0.21363
17.79613 | 0.88022 | 0.23696
14.06813 | 0.91249 | 0.26374
11.1448 | 0.95312 | 0.29221
8.81772 | 1.00092 | 0.32483
6.97545 | 1.06951 | 0.35481
5.5173 | 1.12658 | 0.37231
4.36941 | 1.2119 | 0.39557
3.45686 | 1.28041 | 0.40068
2.73547 | 1.36507 | 0.38675
2.16054 | 1.44395 | 0.37314
1.70952 | 1.50458 | 0.34618
1.35352 | 1.55857 | 0.31187
1.07079 | 1.6043 | 0.27963
0.84734 | 1.63906 | 0.25256
0.67072 | 1.66555 | 0.2299
0.53067 | 1.68492 | 0.21203
0.41976 | 1.70202 | 0.19799
0.33183 | 1.71938 | 0.19091
0.26261 | 1.73507 | 0.19043
0.20791 | 1.75006 | 0.19652
0.16452 | 1.76648 | 0.20599
0.13007 | 1.78822 | 0.22263
0.10309 | 1.81397 | 0.25134
0.08153 | 1.83849 | 0.29377
0.06443 | 1.86256 | 0.34476
0.05102 | 1.883 | 0.39162
0.04042 | 1.91926 | 0.43979
0.03192 | 1.97359 | 0.50089
0.02528 | 2.03461 | 0.57325
0.01999 | 2.10735 | 0.64897