## Sheet1
20004.453 | 0.47771 | -0.00586
15829.126 | 0.48727 | 0.0097
12516.703 | 0.49594 | 0.02093
9909.4424 | 0.50524 | 0.03047
7835.48 | 0.51314 | 0.03735
6217.2461 | 0.5227 | 0.04304
4905.291 | 0.53187 | 0.0485
3881.2737 | 0.54094 | 0.0542
3070.9827 | 0.55071 | 0.06026
2430.7778 | 0.56054 | 0.0649
1923.1537 | 0.57235 | 0.07164
1522.4358 | 0.58188 | 0.07351
1203.8446 | 0.59239 | 0.07699
952.86591 | 0.60391 | 0.08261
754.27557 | 0.61593 | 0.08851
596.71857 | 0.62853 | 0.09324
471.96338 | 0.64296 | 0.09836
373.20856 | 0.65784 | 0.1046
295.47278 | 0.67334 | 0.10934
233.87738 | 0.69013 | 0.11485
185.05922 | 0.70679 | 0.12136
146.35823 | 0.72438 | 0.1278
115.77804 | 0.74266 | 0.1357
91.6721 | 0.76339 | 0.14071
72.51701 | 0.78139 | 0.14815
57.36816 | 0.802 | 0.15679
45.3629 | 0.82094 | 0.16607
35.93134 | 0.84022 | 0.17571
28.40909 | 0.86054 | 0.19186
22.48202 | 0.88098 | 0.21032
17.79613 | 0.90364 | 0.23344
14.06813 | 0.93105 | 0.26689
11.1448 | 0.96704 | 0.30239
8.81772 | 1.00814 | 0.34082
6.97545 | 1.05403 | 0.39067
5.5173 | 1.1339 | 0.43433
4.36941 | 1.19643 | 0.48037
3.45686 | 1.30474 | 0.50675
2.73547 | 1.41286 | 0.5459
2.16054 | 1.51557 | 0.54711
1.70952 | 1.63484 | 0.52569
1.35352 | 1.74092 | 0.49923
1.07079 | 1.8246 | 0.45754
0.84734 | 1.89403 | 0.40632
0.67072 | 1.9503 | 0.35755
0.53067 | 1.99174 | 0.31396
0.41976 | 2.02351 | 0.27976
0.33183 | 2.04656 | 0.25325
0.26261 | 2.06519 | 0.23402
0.20791 | 2.08275 | 0.2225
0.16452 | 2.10105 | 0.22079
0.13007 | 2.11728 | 0.23053
0.10309 | 2.13174 | 0.24781
0.08153 | 2.14886 | 0.26837
0.06443 | 2.17527 | 0.29812
0.05102 | 2.21381 | 0.33728
0.04042 | 2.25311 | 0.39091
0.03192 | 2.29543 | 0.44556
0.02528 | 2.35359 | 0.49602
0.01999 | 2.43532 | 0.55587