## Sheet1
20004.453 | 0.45785 | -0.01702
15829.126 | 0.46416 | -0.00218
12516.703 | 0.47355 | 0.0097
9909.4424 | 0.47919 | 0.01967
7835.48 | 0.48692 | 0.02818
6217.2461 | 0.49479 | 0.03596
4905.291 | 0.50283 | 0.04276
3881.2737 | 0.51182 | 0.04756
3070.9827 | 0.51868 | 0.05223
2430.7778 | 0.52981 | 0.05819
1923.1537 | 0.53955 | 0.06204
1522.4358 | 0.54986 | 0.06872
1203.8446 | 0.55919 | 0.0714
952.86591 | 0.57024 | 0.07512
754.27557 | 0.58216 | 0.08065
596.71857 | 0.59479 | 0.0866
471.96338 | 0.60813 | 0.08953
373.20856 | 0.6208 | 0.09474
295.47278 | 0.63482 | 0.10074
233.87738 | 0.64944 | 0.10468
185.05922 | 0.66463 | 0.11098
146.35823 | 0.68039 | 0.11768
115.77804 | 0.69607 | 0.12348
91.6721 | 0.71316 | 0.12972
72.51701 | 0.73265 | 0.13944
57.36816 | 0.74923 | 0.1477
45.3629 | 0.76834 | 0.15768
35.93134 | 0.78804 | 0.1696
28.40909 | 0.80838 | 0.18554
22.48202 | 0.83194 | 0.20669
17.79613 | 0.85911 | 0.22668
14.06813 | 0.89332 | 0.25504
11.1448 | 0.93498 | 0.28158
8.81772 | 0.9845 | 0.30439
6.97545 | 1.03576 | 0.33059
5.5173 | 1.11267 | 0.347
4.36941 | 1.17036 | 0.3527
3.45686 | 1.24941 | 0.34579
2.73547 | 1.31721 | 0.33809
2.16054 | 1.37504 | 0.31213
1.70952 | 1.42823 | 0.28086
1.35352 | 1.4705 | 0.25215
1.07079 | 1.50165 | 0.22434
0.84734 | 1.52658 | 0.19885
0.67072 | 1.54651 | 0.17887
0.53067 | 1.56315 | 0.16351
0.41976 | 1.57705 | 0.15576
0.33183 | 1.58727 | 0.15297
0.26261 | 1.59664 | 0.15303
0.20791 | 1.60642 | 0.15645
0.16452 | 1.61832 | 0.16505
0.13007 | 1.63227 | 0.18012
0.10309 | 1.64748 | 0.19978
0.08153 | 1.66871 | 0.22369
0.06443 | 1.69814 | 0.25784
0.05102 | 1.73818 | 0.30533
0.04042 | 1.77241 | 0.37025
0.03192 | 1.80059 | 0.43607
0.02528 | 1.83567 | 0.49253
0.01999 | 1.88996 | 0.54592