## Sheet1
20004.453 | 0.46556 | -0.01447
15829.126 | 0.47249 | 0.00132
12516.703 | 0.47975 | 0.01049
9909.4424 | 0.4869 | 0.02187
7835.48 | 0.49469 | 0.03081
6217.2461 | 0.50425 | 0.0373
4905.291 | 0.51099 | 0.04448
3881.2737 | 0.52059 | 0.04973
3070.9827 | 0.5301 | 0.05482
2430.7778 | 0.53791 | 0.06069
1923.1537 | 0.54808 | 0.06395
1522.4358 | 0.557 | 0.06929
1203.8446 | 0.56912 | 0.07493
952.86591 | 0.57979 | 0.0777
754.27557 | 0.58996 | 0.08445
596.71857 | 0.6045 | 0.08601
471.96338 | 0.61618 | 0.09454
373.20856 | 0.63177 | 0.1
295.47278 | 0.64577 | 0.10246
233.87738 | 0.66157 | 0.10927
185.05922 | 0.67909 | 0.1158
146.35823 | 0.6954 | 0.12557
115.77804 | 0.71347 | 0.13151
91.6721 | 0.73423 | 0.13803
72.51701 | 0.74968 | 0.15022
57.36816 | 0.75838 | 0.15464
45.3629 | 0.77778 | 0.16585
35.93134 | 0.81567 | 0.1802
28.40909 | 0.82137 | 0.2071
22.48202 | 0.85598 | 0.23144
17.79613 | 0.89837 | 0.24074
14.06813 | 0.89271 | 0.2452
11.1448 | 0.98534 | 0.31439
8.81772 | 0.96027 | 0.32834
6.97545 | 1.0598 | 0.30756
5.5173 | 1.21109 | 0.373
4.36941 | 1.23643 | 0.48447
3.45686 | 1.21758 | 0.47428
2.73547 | 1.24892 | 0.36434
2.16054 | 1.38714 | 0.21767
1.70952 | 1.61925 | 0.15111
1.35352 | 1.84441 | 0.23187
1.07079 | 1.9403 | 0.43565
0.84734 | 1.83906 | 0.64882
0.67072 | 1.60325 | 0.7397
0.53067 | 1.26496 | 0.59104
0.41976 | 1.07795 | 0.16201
0.33183 | 1.26623 | -0.38584
0.26261 | 1.87277 | -0.73864
0.20791 | 2.70019 | -0.62189
0.16452 | 3.40107 | 0.0333
0.13007 | 3.65466 | 1.02957
0.10309 | 3.33614 | 1.98867
0.08153 | 2.59633 | 2.53937
0.06443 | 1.88863 | 2.56786
0.05102 | 1.22734 | 1.80833
0.04042 | 2.58948 | -0.91432
0.03192 | 5.36669 | -2.25916
0.02528 | 10.40223 | -2.02863
0.01999 | 17.18395 | 1.9044