## Sheet1
20004.453 | 0.46958 | -0.01143
15829.126 | 0.47902 | 0.00241
12516.703 | 0.48785 | 0.01499
9909.4424 | 0.49318 | 0.0253
7835.48 | 0.50433 | 0.03417
6217.2461 | 0.50898 | 0.04081
4905.291 | 0.51893 | 0.04627
3881.2737 | 0.52707 | 0.05074
3070.9827 | 0.53775 | 0.05756
2430.7778 | 0.54701 | 0.06189
1923.1537 | 0.55782 | 0.06595
1522.4358 | 0.56662 | 0.07099
1203.8446 | 0.57817 | 0.07521
952.86591 | 0.58924 | 0.08038
754.27557 | 0.60047 | 0.0867
596.71857 | 0.61269 | 0.09117
471.96338 | 0.62826 | 0.09536
373.20856 | 0.64253 | 0.10208
295.47278 | 0.65756 | 0.107
233.87738 | 0.67293 | 0.11078
185.05922 | 0.68891 | 0.11783
146.35823 | 0.70723 | 0.12583
115.77804 | 0.72448 | 0.13132
91.6721 | 0.74362 | 0.14029
72.51701 | 0.76254 | 0.14698
57.36816 | 0.78194 | 0.15555
45.3629 | 0.79998 | 0.16326
35.93134 | 0.82018 | 0.17758
28.40909 | 0.84243 | 0.19086
22.48202 | 0.86567 | 0.21095
17.79613 | 0.89114 | 0.23538
14.06813 | 0.9263 | 0.26246
11.1448 | 0.96638 | 0.2938
8.81772 | 1.01063 | 0.32633
6.97545 | 1.07375 | 0.36758
5.5173 | 1.14563 | 0.37952
4.36941 | 1.21789 | 0.41128
3.45686 | 1.29833 | 0.40631
2.73547 | 1.39057 | 0.40162
2.16054 | 1.4668 | 0.38706
1.70952 | 1.53387 | 0.35252
1.35352 | 1.59315 | 0.31532
1.07079 | 1.63872 | 0.27914
0.84734 | 1.67128 | 0.24535
0.67072 | 1.69699 | 0.21515
0.53067 | 1.71637 | 0.19005
0.41976 | 1.73298 | 0.17221
0.33183 | 1.74591 | 0.16222
0.26261 | 1.75575 | 0.15872
0.20791 | 1.76384 | 0.15954
0.16452 | 1.77352 | 0.16422
0.13007 | 1.78602 | 0.17594
0.10309 | 1.80101 | 0.19561
0.08153 | 1.8161 | 0.22261
0.06443 | 1.83602 | 0.25427
0.05102 | 1.86771 | 0.28687
0.04042 | 1.9114 | 0.33685
0.03192 | 1.95639 | 0.40233
0.02528 | 1.99598 | 0.46661
0.01999 | 2.04514 | 0.52237