## Sheet1
20004.453 | 0.4706 | -0.01175
15829.126 | 0.47744 | 0.00486
12516.703 | 0.48598 | 0.01515
9909.4424 | 0.49541 | 0.02448
7835.48 | 0.50129 | 0.03363
6217.2461 | 0.5095 | 0.04009
4905.291 | 0.51865 | 0.04592
3881.2737 | 0.52729 | 0.05138
3070.9827 | 0.53591 | 0.05802
2430.7778 | 0.5458 | 0.06108
1923.1537 | 0.55663 | 0.06594
1522.4358 | 0.56534 | 0.07001
1203.8446 | 0.57635 | 0.07584
952.86591 | 0.58959 | 0.08055
754.27557 | 0.60142 | 0.08625
596.71857 | 0.61396 | 0.09061
471.96338 | 0.62678 | 0.096
373.20856 | 0.64131 | 0.10178
295.47278 | 0.65636 | 0.1069
233.87738 | 0.67204 | 0.11282
185.05922 | 0.69045 | 0.11925
146.35823 | 0.70631 | 0.12547
115.77804 | 0.72481 | 0.1309
91.6721 | 0.743 | 0.13972
72.51701 | 0.7634 | 0.14662
57.36816 | 0.7836 | 0.15561
45.3629 | 0.80286 | 0.16561
35.93134 | 0.82123 | 0.17675
28.40909 | 0.84241 | 0.19242
22.48202 | 0.86647 | 0.21342
17.79613 | 0.89141 | 0.23523
14.06813 | 0.92444 | 0.26525
11.1448 | 0.96534 | 0.29753
8.81772 | 1.015 | 0.32794
6.97545 | 1.06842 | 0.35735
5.5173 | 1.14783 | 0.38757
4.36941 | 1.21454 | 0.40031
3.45686 | 1.30842 | 0.40636
2.73547 | 1.3856 | 0.40549
2.16054 | 1.46245 | 0.37852
1.70952 | 1.53553 | 0.34759
1.35352 | 1.59252 | 0.31419
1.07079 | 1.63475 | 0.27747
0.84734 | 1.66759 | 0.24221
0.67072 | 1.69275 | 0.21273
0.53067 | 1.71238 | 0.18922
0.41976 | 1.72687 | 0.17125
0.33183 | 1.73862 | 0.16046
0.26261 | 1.74944 | 0.15438
0.20791 | 1.76167 | 0.15413
0.16452 | 1.77424 | 0.16285
0.13007 | 1.78532 | 0.17952
0.10309 | 1.79506 | 0.19989
0.08153 | 1.80821 | 0.22228
0.06443 | 1.82978 | 0.25259
0.05102 | 1.86029 | 0.29152
0.04042 | 1.89108 | 0.33933
0.03192 | 1.93067 | 0.38603
0.02528 | 1.98961 | 0.43482
0.01999 | 2.06656 | 0.50075