## Sheet1
20004.453 | 0.46821 | -0.00949
15829.126 | 0.47697 | 0.00461
12516.703 | 0.48584 | 0.01591
9909.4424 | 0.49275 | 0.02516
7835.48 | 0.50257 | 0.03264
6217.2461 | 0.51018 | 0.0403
4905.291 | 0.51874 | 0.04646
3881.2737 | 0.52727 | 0.05179
3070.9827 | 0.538 | 0.05724
2430.7778 | 0.54699 | 0.06236
1923.1537 | 0.55699 | 0.06585
1522.4358 | 0.56791 | 0.07145
1203.8446 | 0.5772 | 0.0762
952.86591 | 0.58975 | 0.08112
754.27557 | 0.60081 | 0.08439
596.71857 | 0.61444 | 0.09038
471.96338 | 0.62947 | 0.09457
373.20856 | 0.6425 | 0.09947
295.47278 | 0.65599 | 0.1065
233.87738 | 0.67263 | 0.1124
185.05922 | 0.68893 | 0.11715
146.35823 | 0.70599 | 0.12233
115.77804 | 0.72376 | 0.12886
91.6721 | 0.74147 | 0.13522
72.51701 | 0.76307 | 0.14276
57.36816 | 0.7826 | 0.15579
45.3629 | 0.8038 | 0.16392
35.93134 | 0.81847 | 0.171
28.40909 | 0.84487 | 0.18497
22.48202 | 0.86588 | 0.20304
17.79613 | 0.88634 | 0.22497
14.06813 | 0.92422 | 0.26629
11.1448 | 0.96121 | 0.27558
8.81772 | 1.0249 | 0.32384
6.97545 | 1.05817 | 0.35104
5.5173 | 1.12342 | 0.35023
4.36941 | 1.21668 | 0.33911
3.45686 | 1.32474 | 0.36479
2.73547 | 1.38305 | 0.39101
2.16054 | 1.41035 | 0.37715
1.70952 | 1.42813 | 0.32242
1.35352 | 1.45861 | 0.23645
1.07079 | 1.52326 | 0.14895
0.84734 | 1.61502 | 0.09981
0.67072 | 1.69941 | 0.10185
0.53067 | 1.75359 | 0.16729
0.41976 | 1.73274 | 0.26031
0.33183 | 1.6347 | 0.32103
0.26261 | 1.50447 | 0.30315
0.20791 | 1.40354 | 0.19904
0.16452 | 1.38847 | 0.04576
0.13007 | 1.48149 | -0.08898
0.10309 | 1.66057 | -0.14167
0.08153 | 1.86848 | -0.07143
0.06443 | 2.02695 | 0.09882
0.05102 | 2.09732 | 0.41284
0.04042 | 1.96692 | 0.76606
0.03192 | 1.62378 | 1.01338
0.02528 | 1.14328 | 0.99677
0.01999 | 0.72226 | 0.5929