## Sheet1
20004.453 | 0.45488 | -0.01842
15829.126 | 0.46322 | -0.00293
12516.703 | 0.4714 | 0.01086
9909.4424 | 0.47904 | 0.02061
7835.48 | 0.48508 | 0.0284
6217.2461 | 0.49292 | 0.03589
4905.291 | 0.50054 | 0.04154
3881.2737 | 0.51024 | 0.04854
3070.9827 | 0.51638 | 0.05504
2430.7778 | 0.52746 | 0.05912
1923.1537 | 0.53687 | 0.06192
1522.4358 | 0.54747 | 0.06699
1203.8446 | 0.55663 | 0.07123
952.86591 | 0.56698 | 0.07713
754.27557 | 0.58049 | 0.08051
596.71857 | 0.59139 | 0.08401
471.96338 | 0.60476 | 0.09107
373.20856 | 0.61876 | 0.09482
295.47278 | 0.6311 | 0.10053
233.87738 | 0.64902 | 0.10604
185.05922 | 0.66201 | 0.11031
146.35823 | 0.67848 | 0.11711
115.77804 | 0.69592 | 0.12344
91.6721 | 0.71377 | 0.13086
72.51701 | 0.72951 | 0.13872
57.36816 | 0.74881 | 0.14739
45.3629 | 0.76769 | 0.15798
35.93134 | 0.78641 | 0.16925
28.40909 | 0.80888 | 0.18539
22.48202 | 0.83261 | 0.20348
17.79613 | 0.86076 | 0.22669
14.06813 | 0.89206 | 0.2518
11.1448 | 0.93441 | 0.27598
8.81772 | 0.98442 | 0.30637
6.97545 | 1.04469 | 0.31863
5.5173 | 1.10036 | 0.33482
4.36941 | 1.17838 | 0.33315
3.45686 | 1.24704 | 0.33879
2.73547 | 1.30346 | 0.32087
2.16054 | 1.35974 | 0.294
1.70952 | 1.40537 | 0.26282
1.35352 | 1.44257 | 0.22942
1.07079 | 1.47897 | 0.19848
0.84734 | 1.51018 | 0.17829
0.67072 | 1.53321 | 0.16773
0.53067 | 1.54524 | 0.16683
0.41976 | 1.54685 | 0.16707
0.33183 | 1.54319 | 0.16163
0.26261 | 1.54314 | 0.15096
0.20791 | 1.5524 | 0.13883
0.16452 | 1.57448 | 0.13303
0.13007 | 1.60783 | 0.13928
0.10309 | 1.64848 | 0.16439
0.08153 | 1.68752 | 0.21408
0.06443 | 1.71505 | 0.2787
0.05102 | 1.72052 | 0.35198
0.04042 | 1.71473 | 0.40781
0.03192 | 1.72021 | 0.44147
0.02528 | 1.75297 | 0.46244
0.01999 | 1.81705 | 0.48245