## Sheet1
20004.453 | 0.45763 | -0.01695
15829.126 | 0.46538 | -0.00264
12516.703 | 0.47219 | 0.01002
9909.4424 | 0.47835 | 0.01967
7835.48 | 0.48704 | 0.02929
6217.2461 | 0.4939 | 0.03522
4905.291 | 0.50215 | 0.04273
3881.2737 | 0.51083 | 0.04755
3070.9827 | 0.51855 | 0.05343
2430.7778 | 0.52799 | 0.05801
1923.1537 | 0.53935 | 0.06145
1522.4358 | 0.5484 | 0.06753
1203.8446 | 0.55856 | 0.0713
952.86591 | 0.5702 | 0.07629
754.27557 | 0.58146 | 0.08165
596.71857 | 0.59452 | 0.08625
471.96338 | 0.60682 | 0.09043
373.20856 | 0.62014 | 0.09508
295.47278 | 0.63564 | 0.09976
233.87738 | 0.64852 | 0.10565
185.05922 | 0.66448 | 0.11158
146.35823 | 0.67956 | 0.11793
115.77804 | 0.69778 | 0.12392
91.6721 | 0.71552 | 0.13131
72.51701 | 0.73183 | 0.13828
57.36816 | 0.75114 | 0.14707
45.3629 | 0.76991 | 0.15859
35.93134 | 0.7891 | 0.16954
28.40909 | 0.80791 | 0.18703
22.48202 | 0.83241 | 0.2054
17.79613 | 0.86077 | 0.22842
14.06813 | 0.8923 | 0.25227
11.1448 | 0.93358 | 0.27969
8.81772 | 0.98355 | 0.30757
6.97545 | 1.04754 | 0.32499
5.5173 | 1.10171 | 0.34053
4.36941 | 1.1816 | 0.34582
3.45686 | 1.24659 | 0.34867
2.73547 | 1.31205 | 0.32741
2.16054 | 1.37675 | 0.30358
1.70952 | 1.42514 | 0.27736
1.35352 | 1.46354 | 0.24726
1.07079 | 1.49522 | 0.21737
0.84734 | 1.52059 | 0.1941
0.67072 | 1.53969 | 0.17559
0.53067 | 1.55366 | 0.16269
0.41976 | 1.56519 | 0.15363
0.33183 | 1.57603 | 0.14754
0.26261 | 1.58759 | 0.14718
0.20791 | 1.59883 | 0.15236
0.16452 | 1.61072 | 0.16149
0.13007 | 1.62558 | 0.17476
0.10309 | 1.64637 | 0.19608
0.08153 | 1.67074 | 0.2295
0.06443 | 1.69345 | 0.27404
0.05102 | 1.70996 | 0.32174
0.04042 | 1.73318 | 0.3656
0.03192 | 1.77212 | 0.41031
0.02528 | 1.82378 | 0.46191
0.01999 | 1.88629 | 0.51718