## Sheet1
20004.453 | 0.48065 | -0.00755
15829.126 | 0.48935 | 0.00821
12516.703 | 0.49776 | 0.01933
9909.4424 | 0.50501 | 0.02893
7835.48 | 0.51524 | 0.03775
6217.2461 | 0.52466 | 0.04369
4905.291 | 0.53358 | 0.04906
3881.2737 | 0.54145 | 0.05443
3070.9827 | 0.55214 | 0.05949
2430.7778 | 0.55996 | 0.06339
1923.1537 | 0.57045 | 0.06937
1522.4358 | 0.58175 | 0.07274
1203.8446 | 0.59185 | 0.0779
952.86591 | 0.60477 | 0.08377
754.27557 | 0.61697 | 0.08727
596.71857 | 0.62996 | 0.09245
471.96338 | 0.6444 | 0.09766
373.20856 | 0.65907 | 0.10328
295.47278 | 0.67298 | 0.11045
233.87738 | 0.68845 | 0.11515
185.05922 | 0.70637 | 0.12153
146.35823 | 0.72491 | 0.12718
115.77804 | 0.74244 | 0.13329
91.6721 | 0.76248 | 0.13993
72.51701 | 0.7802 | 0.14766
57.36816 | 0.79994 | 0.15621
45.3629 | 0.82081 | 0.16543
35.93134 | 0.83973 | 0.17645
28.40909 | 0.85904 | 0.1907
22.48202 | 0.88068 | 0.21016
17.79613 | 0.90289 | 0.23385
14.06813 | 0.93177 | 0.26466
11.1448 | 0.96662 | 0.2984
8.81772 | 1.0055 | 0.34028
6.97545 | 1.06234 | 0.39462
5.5173 | 1.13262 | 0.42359
4.36941 | 1.20811 | 0.48506
3.45686 | 1.29705 | 0.50489
2.73547 | 1.41551 | 0.53257
2.16054 | 1.51995 | 0.54503
1.70952 | 1.6259 | 0.52063
1.35352 | 1.73272 | 0.48638
1.07079 | 1.81957 | 0.44795
0.84734 | 1.88485 | 0.39938
0.67072 | 1.93794 | 0.35234
0.53067 | 1.97723 | 0.30743
0.41976 | 2.00911 | 0.27349
0.33183 | 2.03237 | 0.24816
0.26261 | 2.05018 | 0.23137
0.20791 | 2.06533 | 0.22152
0.16452 | 2.08139 | 0.21851
0.13007 | 2.10041 | 0.22536
0.10309 | 2.11915 | 0.24379
0.08153 | 2.13679 | 0.26857
0.06443 | 2.15971 | 0.30029
0.05102 | 2.19557 | 0.33107
0.04042 | 2.24232 | 0.38061
0.03192 | 2.28982 | 0.44485
0.02528 | 2.33751 | 0.50686
0.01999 | 2.40203 | 0.56363