## Sheet1
20004.453 | 0.46997 | -0.01146
15829.126 | 0.47558 | 0.00383
12516.703 | 0.48335 | 0.01507
9909.4424 | 0.49265 | 0.02558
7835.48 | 0.50062 | 0.03268
6217.2461 | 0.50982 | 0.03908
4905.291 | 0.51845 | 0.04794
3881.2737 | 0.52793 | 0.05247
3070.9827 | 0.53504 | 0.05622
2430.7778 | 0.54612 | 0.06195
1923.1537 | 0.55741 | 0.06781
1522.4358 | 0.56853 | 0.07123
1203.8446 | 0.57837 | 0.07664
952.86591 | 0.59059 | 0.08193
754.27557 | 0.602 | 0.08601
596.71857 | 0.61541 | 0.09044
471.96338 | 0.62997 | 0.09592
373.20856 | 0.64348 | 0.10095
295.47278 | 0.65867 | 0.10655
233.87738 | 0.67561 | 0.11437
185.05922 | 0.69322 | 0.12069
146.35823 | 0.70902 | 0.12722
115.77804 | 0.72807 | 0.13412
91.6721 | 0.74784 | 0.1388
72.51701 | 0.76508 | 0.14816
57.36816 | 0.78256 | 0.15415
45.3629 | 0.80089 | 0.16427
35.93134 | 0.82684 | 0.17736
28.40909 | 0.84479 | 0.19518
22.48202 | 0.87216 | 0.2161
17.79613 | 0.90373 | 0.23392
14.06813 | 0.92678 | 0.25023
11.1448 | 0.98141 | 0.29458
8.81772 | 1.00903 | 0.31106
6.97545 | 1.07815 | 0.32172
5.5173 | 1.17409 | 0.3581
4.36941 | 1.2175 | 0.39173
3.45686 | 1.26918 | 0.37579
2.73547 | 1.33183 | 0.33214
2.16054 | 1.41824 | 0.2731
1.70952 | 1.52121 | 0.23928
1.35352 | 1.59947 | 0.24593
1.07079 | 1.62838 | 0.27521
0.84734 | 1.59977 | 0.29624
0.67072 | 1.54467 | 0.28072
0.53067 | 1.47577 | 0.20716
0.41976 | 1.45606 | 0.08982
0.33183 | 1.51462 | -0.02455
0.26261 | 1.6381 | -0.07963
0.20791 | 1.77994 | -0.03925
0.16452 | 1.87253 | 0.09473
0.13007 | 1.86667 | 0.27679
0.10309 | 1.74903 | 0.43336
0.08153 | 1.55626 | 0.49909
0.06443 | 1.37699 | 0.46498
0.05102 | 1.22589 | 0.27545
0.04042 | 1.24086 | -0.01612
0.03192 | 1.5001 | -0.31389
0.02528 | 2.03253 | -0.44077
0.01999 | 2.72712 | -0.18975