## Sheet1
20004.453 | 0.48116 | -0.00596
15829.126 | 0.48994 | 0.00718
12516.703 | 0.498 | 0.0205
9909.4424 | 0.5057 | 0.02913
7835.48 | 0.51385 | 0.03585
6217.2461 | 0.52287 | 0.04386
4905.291 | 0.53164 | 0.05043
3881.2737 | 0.54098 | 0.05531
3070.9827 | 0.54945 | 0.05917
2430.7778 | 0.56127 | 0.06407
1923.1537 | 0.57066 | 0.06942
1522.4358 | 0.58094 | 0.07473
1203.8446 | 0.59374 | 0.07965
952.86591 | 0.60552 | 0.08269
754.27557 | 0.6176 | 0.08738
596.71857 | 0.6309 | 0.09261
471.96338 | 0.6436 | 0.09805
373.20856 | 0.65829 | 0.10313
295.47278 | 0.67419 | 0.10993
233.87738 | 0.69096 | 0.11668
185.05922 | 0.70634 | 0.1199
146.35823 | 0.72512 | 0.12843
115.77804 | 0.74488 | 0.13413
91.6721 | 0.76375 | 0.1412
72.51701 | 0.78214 | 0.14838
57.36816 | 0.80286 | 0.15795
45.3629 | 0.82297 | 0.16691
35.93134 | 0.84209 | 0.1786
28.40909 | 0.86174 | 0.19239
22.48202 | 0.88246 | 0.21296
17.79613 | 0.90651 | 0.23529
14.06813 | 0.93476 | 0.26865
11.1448 | 0.96825 | 0.30466
8.81772 | 1.01256 | 0.34397
6.97545 | 1.05821 | 0.38659
5.5173 | 1.13749 | 0.43843
4.36941 | 1.20408 | 0.47248
3.45686 | 1.31593 | 0.50604
2.73547 | 1.41243 | 0.54018
2.16054 | 1.519 | 0.53142
1.70952 | 1.63704 | 0.51329
1.35352 | 1.73571 | 0.48652
1.07079 | 1.81485 | 0.44225
0.84734 | 1.88237 | 0.39147
0.67072 | 1.93484 | 0.34529
0.53067 | 1.9755 | 0.30462
0.41976 | 2.00482 | 0.27101
0.33183 | 2.02686 | 0.24533
0.26261 | 2.04478 | 0.22694
0.20791 | 2.06296 | 0.21703
0.16452 | 2.08003 | 0.21719
0.13007 | 2.09489 | 0.22661
0.10309 | 2.1088 | 0.24178
0.08153 | 2.12856 | 0.26105
0.06443 | 2.15621 | 0.29196
0.05102 | 2.19271 | 0.33474
0.04042 | 2.22888 | 0.38676
0.03192 | 2.26995 | 0.43722
0.02528 | 2.33054 | 0.4861
0.01999 | 2.4118 | 0.55019