## Sheet1
20004.453 | 0.47593 | -0.00803
15829.126 | 0.48721 | 0.00785
12516.703 | 0.49642 | 0.019
9909.4424 | 0.50521 | 0.02902
7835.48 | 0.51367 | 0.03624
6217.2461 | 0.52171 | 0.04463
4905.291 | 0.5302 | 0.04898
3881.2737 | 0.54093 | 0.0559
3070.9827 | 0.55078 | 0.05929
2430.7778 | 0.56065 | 0.06409
1923.1537 | 0.57039 | 0.06877
1522.4358 | 0.58167 | 0.07468
1203.8446 | 0.59244 | 0.07925
952.86591 | 0.60587 | 0.08181
754.27557 | 0.61766 | 0.08914
596.71857 | 0.62904 | 0.09197
471.96338 | 0.6435 | 0.09777
373.20856 | 0.65828 | 0.1041
295.47278 | 0.6752 | 0.10977
233.87738 | 0.68954 | 0.11585
185.05922 | 0.70677 | 0.12195
146.35823 | 0.72456 | 0.12781
115.77804 | 0.74414 | 0.13481
91.6721 | 0.76177 | 0.14071
72.51701 | 0.78151 | 0.14829
57.36816 | 0.80168 | 0.15504
45.3629 | 0.82166 | 0.16589
35.93134 | 0.84123 | 0.17725
28.40909 | 0.86024 | 0.19183
22.48202 | 0.88239 | 0.21101
17.79613 | 0.90396 | 0.23537
14.06813 | 0.93249 | 0.26389
11.1448 | 0.96757 | 0.29865
8.81772 | 1.00689 | 0.3409
6.97545 | 1.06896 | 0.39451
5.5173 | 1.13224 | 0.42286
4.36941 | 1.21687 | 0.48135
3.45686 | 1.2974 | 0.50607
2.73547 | 1.41787 | 0.52267
2.16054 | 1.52773 | 0.53699
1.70952 | 1.62778 | 0.51499
1.35352 | 1.72942 | 0.47612
1.07079 | 1.81505 | 0.43536
0.84734 | 1.8797 | 0.38942
0.67072 | 1.93025 | 0.34255
0.53067 | 1.96645 | 0.29963
0.41976 | 1.99702 | 0.26628
0.33183 | 2.0208 | 0.24149
0.26261 | 2.0387 | 0.22656
0.20791 | 2.05337 | 0.21725
0.16452 | 2.06807 | 0.21439
0.13007 | 2.08601 | 0.22022
0.10309 | 2.10511 | 0.23781
0.08153 | 2.12362 | 0.26459
0.06443 | 2.14453 | 0.29825
0.05102 | 2.17417 | 0.32874
0.04042 | 2.21997 | 0.37427
0.03192 | 2.27218 | 0.43555
0.02528 | 2.32323 | 0.5001
0.01999 | 2.38527 | 0.55662