## Sheet1
20004.453 | 0.4706 | -0.01255
15829.126 | 0.47726 | 0.00333
12516.703 | 0.48498 | 0.01462
9909.4424 | 0.49396 | 0.02545
7835.48 | 0.50294 | 0.03334
6217.2461 | 0.51026 | 0.04014
4905.291 | 0.51814 | 0.04388
3881.2737 | 0.52848 | 0.05147
3070.9827 | 0.53649 | 0.05675
2430.7778 | 0.54579 | 0.06004
1923.1537 | 0.55684 | 0.06699
1522.4358 | 0.56751 | 0.07118
1203.8446 | 0.5779 | 0.07402
952.86591 | 0.58767 | 0.08072
754.27557 | 0.60019 | 0.08576
596.71857 | 0.61491 | 0.08985
471.96338 | 0.62739 | 0.09655
373.20856 | 0.63919 | 0.10025
295.47278 | 0.65571 | 0.10633
233.87738 | 0.6714 | 0.11274
185.05922 | 0.69021 | 0.11803
146.35823 | 0.70475 | 0.1247
115.77804 | 0.72322 | 0.13212
91.6721 | 0.74173 | 0.13714
72.51701 | 0.76139 | 0.14657
57.36816 | 0.77882 | 0.15382
45.3629 | 0.79992 | 0.16224
35.93134 | 0.82029 | 0.17494
28.40909 | 0.84075 | 0.19178
22.48202 | 0.86368 | 0.20994
17.79613 | 0.89039 | 0.23537
14.06813 | 0.92115 | 0.26209
11.1448 | 0.96083 | 0.29227
8.81772 | 1.00967 | 0.32718
6.97545 | 1.07768 | 0.35371
5.5173 | 1.13339 | 0.37713
4.36941 | 1.22334 | 0.39112
3.45686 | 1.29564 | 0.40196
2.73547 | 1.37799 | 0.38476
2.16054 | 1.45927 | 0.36467
1.70952 | 1.521 | 0.33669
1.35352 | 1.57204 | 0.29932
1.07079 | 1.61372 | 0.26251
0.84734 | 1.6456 | 0.23016
0.67072 | 1.66889 | 0.20249
0.53067 | 1.68586 | 0.18071
0.41976 | 1.69968 | 0.16359
0.33183 | 1.71215 | 0.15281
0.26261 | 1.72414 | 0.14935
0.20791 | 1.73374 | 0.15312
0.16452 | 1.74194 | 0.1618
0.13007 | 1.75049 | 0.17319
0.10309 | 1.76424 | 0.18958
0.08153 | 1.78315 | 0.21555
0.06443 | 1.80464 | 0.25055
0.05102 | 1.82574 | 0.28689
0.04042 | 1.86165 | 0.32499
0.03192 | 1.91542 | 0.37609
0.02528 | 1.97321 | 0.44418
0.01999 | 2.02585 | 0.51864