## Sheet1
20004.453 | 0.46977 | -0.01107
15829.126 | 0.47782 | 0.00424
12516.703 | 0.48524 | 0.01543
9909.4424 | 0.49357 | 0.0241
7835.48 | 0.50198 | 0.03241
6217.2461 | 0.50933 | 0.04041
4905.291 | 0.51809 | 0.04567
3881.2737 | 0.5271 | 0.05139
3070.9827 | 0.53598 | 0.05699
2430.7778 | 0.54512 | 0.06056
1923.1537 | 0.55579 | 0.06504
1522.4358 | 0.56453 | 0.07139
1203.8446 | 0.5771 | 0.07581
952.86591 | 0.58895 | 0.0783
754.27557 | 0.6 | 0.08503
596.71857 | 0.61384 | 0.09013
471.96338 | 0.6268 | 0.09703
373.20856 | 0.64093 | 0.10201
295.47278 | 0.6558 | 0.10672
233.87738 | 0.67265 | 0.11392
185.05922 | 0.68853 | 0.11858
146.35823 | 0.70589 | 0.12576
115.77804 | 0.72516 | 0.13219
91.6721 | 0.74249 | 0.13787
72.51701 | 0.7617 | 0.14708
57.36816 | 0.78168 | 0.15485
45.3629 | 0.80169 | 0.16497
35.93134 | 0.81985 | 0.17607
28.40909 | 0.84235 | 0.19137
22.48202 | 0.86661 | 0.21062
17.79613 | 0.89109 | 0.23509
14.06813 | 0.92511 | 0.26354
11.1448 | 0.96795 | 0.29006
8.81772 | 1.013 | 0.32385
6.97545 | 1.0802 | 0.35833
5.5173 | 1.14251 | 0.36915
4.36941 | 1.22467 | 0.39341
3.45686 | 1.29578 | 0.39117
2.73547 | 1.3829 | 0.37615
2.16054 | 1.45532 | 0.35845
1.70952 | 1.51429 | 0.32559
1.35352 | 1.56621 | 0.28763
1.07079 | 1.60652 | 0.25472
0.84734 | 1.63693 | 0.22365
0.67072 | 1.6587 | 0.19733
0.53067 | 1.67413 | 0.17525
0.41976 | 1.68738 | 0.15889
0.33183 | 1.69936 | 0.14926
0.26261 | 1.70879 | 0.14623
0.20791 | 1.7175 | 0.14763
0.16452 | 1.72722 | 0.15394
0.13007 | 1.74109 | 0.16639
0.10309 | 1.75717 | 0.18778
0.08153 | 1.77227 | 0.21922
0.06443 | 1.78852 | 0.25513
0.05102 | 1.8086 | 0.28714
0.04042 | 1.84438 | 0.32611
0.03192 | 1.88918 | 0.37857
0.02528 | 1.93485 | 0.43532
0.01999 | 1.99081 | 0.48719