## Sheet1
20004.453 | 0.46933 | -0.01072
15829.126 | 0.47902 | 0.00271
12516.703 | 0.4842 | 0.01609
9909.4424 | 0.4917 | 0.02452
7835.48 | 0.50038 | 0.03353
6217.2461 | 0.50939 | 0.04002
4905.291 | 0.51807 | 0.04646
3881.2737 | 0.52658 | 0.05148
3070.9827 | 0.53654 | 0.0569
2430.7778 | 0.54433 | 0.06078
1923.1537 | 0.55346 | 0.066
1522.4358 | 0.56392 | 0.06954
1203.8446 | 0.57739 | 0.07536
952.86591 | 0.58943 | 0.08091
754.27557 | 0.60123 | 0.08455
596.71857 | 0.61431 | 0.09036
471.96338 | 0.62688 | 0.09533
373.20856 | 0.64103 | 0.10146
295.47278 | 0.65562 | 0.10628
233.87738 | 0.67425 | 0.11269
185.05922 | 0.68888 | 0.12013
146.35823 | 0.70664 | 0.12536
115.77804 | 0.72438 | 0.13005
91.6721 | 0.74428 | 0.13791
72.51701 | 0.76162 | 0.14466
57.36816 | 0.78733 | 0.15392
45.3629 | 0.80783 | 0.16285
35.93134 | 0.81913 | 0.17456
28.40909 | 0.8445 | 0.18645
22.48202 | 0.86404 | 0.20303
17.79613 | 0.88707 | 0.23243
14.06813 | 0.93765 | 0.26231
11.1448 | 0.96207 | 0.28034
8.81772 | 1.03301 | 0.30604
6.97545 | 1.08354 | 0.35476
5.5173 | 1.12911 | 0.352
4.36941 | 1.19969 | 0.33858
3.45686 | 1.30426 | 0.32026
2.73547 | 1.40117 | 0.33607
2.16054 | 1.44824 | 0.35033
1.70952 | 1.45584 | 0.33473
1.35352 | 1.44806 | 0.28071
1.07079 | 1.4539 | 0.19435
0.84734 | 1.49991 | 0.10222
0.67072 | 1.57421 | 0.04294
0.53067 | 1.67497 | 0.04115
0.41976 | 1.74693 | 0.1119
0.33183 | 1.74428 | 0.22178
0.26261 | 1.65827 | 0.31426
0.20791 | 1.51833 | 0.33342
0.16452 | 1.39122 | 0.25837
0.13007 | 1.33993 | 0.1142
0.10309 | 1.39629 | -0.03783
0.08153 | 1.55406 | -0.13374
0.06443 | 1.75723 | -0.13086
0.05102 | 2.01112 | 0.0231
0.04042 | 2.17621 | 0.35404
0.03192 | 2.13062 | 0.79405
0.02528 | 1.80503 | 1.17628
0.01999 | 1.2395 | 1.30239