## Sheet1
20004.453 | 0.45618 | -0.01864
15829.126 | 0.4622 | -0.00286
12516.703 | 0.47067 | 0.00874
9909.4424 | 0.47861 | 0.02018
7835.48 | 0.48571 | 0.0277
6217.2461 | 0.49347 | 0.0358
4905.291 | 0.50411 | 0.04328
3881.2737 | 0.50952 | 0.04743
3070.9827 | 0.51852 | 0.05355
2430.7778 | 0.5292 | 0.05801
1923.1537 | 0.53857 | 0.06524
1522.4358 | 0.54871 | 0.06808
1203.8446 | 0.55902 | 0.07281
952.86591 | 0.57073 | 0.07822
754.27557 | 0.58137 | 0.08275
596.71857 | 0.59322 | 0.08653
471.96338 | 0.60755 | 0.09167
373.20856 | 0.61994 | 0.09909
295.47278 | 0.63502 | 0.1025
233.87738 | 0.65006 | 0.10662
185.05922 | 0.66552 | 0.11354
146.35823 | 0.68292 | 0.11888
115.77804 | 0.69872 | 0.12639
91.6721 | 0.71712 | 0.13291
72.51701 | 0.7344 | 0.14113
57.36816 | 0.75381 | 0.15035
45.3629 | 0.77203 | 0.15892
35.93134 | 0.79239 | 0.17363
28.40909 | 0.81467 | 0.18955
22.48202 | 0.83929 | 0.20792
17.79613 | 0.86738 | 0.22901
14.06813 | 0.90356 | 0.25467
11.1448 | 0.94773 | 0.28125
8.81772 | 0.99855 | 0.30209
6.97545 | 1.05303 | 0.32142
5.5173 | 1.1244 | 0.33236
4.36941 | 1.18194 | 0.33255
3.45686 | 1.25412 | 0.31888
2.73547 | 1.31432 | 0.30717
2.16054 | 1.36475 | 0.2797
1.70952 | 1.41028 | 0.25024
1.35352 | 1.44543 | 0.22239
1.07079 | 1.47143 | 0.19808
0.84734 | 1.49063 | 0.17643
0.67072 | 1.50638 | 0.15978
0.53067 | 1.52006 | 0.14648
0.41976 | 1.53178 | 0.13867
0.33183 | 1.54229 | 0.13549
0.26261 | 1.55275 | 0.13575
0.20791 | 1.5653 | 0.14086
0.16452 | 1.57991 | 0.15351
0.13007 | 1.59363 | 0.17466
0.10309 | 1.6039 | 0.20072
0.08153 | 1.61474 | 0.22771
0.06443 | 1.63189 | 0.25888
0.05102 | 1.6604 | 0.29126
0.04042 | 1.69425 | 0.33414
0.03192 | 1.7361 | 0.37935
0.02528 | 1.79678 | 0.42639
0.01999 | 1.88127 | 0.49028