## Sheet1
20004.453 | 0.45654 | -0.01862
15829.126 | 0.46334 | -0.00525
12516.703 | 0.46984 | 0.00903
9909.4424 | 0.47682 | 0.01991
7835.48 | 0.4855 | 0.02785
6217.2461 | 0.4925 | 0.03514
4905.291 | 0.49855 | 0.04395
3881.2737 | 0.5089 | 0.04626
3070.9827 | 0.51641 | 0.0526
2430.7778 | 0.5266 | 0.05772
1923.1537 | 0.53585 | 0.06238
1522.4358 | 0.54541 | 0.06734
1203.8446 | 0.55629 | 0.07201
952.86591 | 0.56727 | 0.07658
754.27557 | 0.57892 | 0.07981
596.71857 | 0.59128 | 0.08489
471.96338 | 0.60556 | 0.09108
373.20856 | 0.61827 | 0.09495
295.47278 | 0.63231 | 0.10194
233.87738 | 0.64706 | 0.1048
185.05922 | 0.66297 | 0.11296
146.35823 | 0.6784 | 0.11732
115.77804 | 0.69424 | 0.12258
91.6721 | 0.712 | 0.13094
72.51701 | 0.73041 | 0.13913
57.36816 | 0.74885 | 0.14804
45.3629 | 0.7671 | 0.15895
35.93134 | 0.78786 | 0.17037
28.40909 | 0.80851 | 0.1856
22.48202 | 0.83491 | 0.20569
17.79613 | 0.86344 | 0.22716
14.06813 | 0.90032 | 0.25026
11.1448 | 0.94112 | 0.27669
8.81772 | 0.99304 | 0.2949
6.97545 | 1.04995 | 0.30563
5.5173 | 1.11503 | 0.32026
4.36941 | 1.17152 | 0.31293
3.45686 | 1.23679 | 0.30256
2.73547 | 1.29103 | 0.28095
2.16054 | 1.34335 | 0.25158
1.70952 | 1.38877 | 0.22808
1.35352 | 1.41975 | 0.20991
1.07079 | 1.43854 | 0.19226
0.84734 | 1.4492 | 0.17306
0.67072 | 1.45672 | 0.15487
0.53067 | 1.46521 | 0.13395
0.41976 | 1.47978 | 0.11674
0.33183 | 1.50123 | 0.10667
0.26261 | 1.52808 | 0.1102
0.20791 | 1.55265 | 0.1298
0.16452 | 1.56691 | 0.1626
0.13007 | 1.56632 | 0.19938
0.10309 | 1.55573 | 0.22742
0.08153 | 1.54921 | 0.24223
0.06443 | 1.55807 | 0.25533
0.05102 | 1.58765 | 0.26493
0.04042 | 1.63862 | 0.28257
0.03192 | 1.71485 | 0.31743
0.02528 | 1.81107 | 0.38305
0.01999 | 1.90669 | 0.48957