## Sheet1
20004.453 | 0.47008 | -0.01233
15829.126 | 0.48007 | 0.00277
12516.703 | 0.48742 | 0.01644
9909.4424 | 0.49674 | 0.02552
7835.48 | 0.50443 | 0.03231
6217.2461 | 0.51142 | 0.0399
4905.291 | 0.51924 | 0.04555
3881.2737 | 0.52819 | 0.05149
3070.9827 | 0.53674 | 0.05639
2430.7778 | 0.54799 | 0.06212
1923.1537 | 0.55626 | 0.06533
1522.4358 | 0.56812 | 0.07117
1203.8446 | 0.57805 | 0.07717
952.86591 | 0.58865 | 0.08145
754.27557 | 0.60056 | 0.08386
596.71857 | 0.61367 | 0.09059
471.96338 | 0.62424 | 0.09539
373.20856 | 0.64117 | 0.1016
295.47278 | 0.6566 | 0.10725
233.87738 | 0.67206 | 0.11313
185.05922 | 0.68728 | 0.11914
146.35823 | 0.70559 | 0.12544
115.77804 | 0.72324 | 0.133
91.6721 | 0.74142 | 0.13817
72.51701 | 0.76218 | 0.14547
57.36816 | 0.78004 | 0.15622
45.3629 | 0.80065 | 0.16593
35.93134 | 0.82066 | 0.17612
28.40909 | 0.84102 | 0.19267
22.48202 | 0.86502 | 0.21331
17.79613 | 0.89414 | 0.23494
14.06813 | 0.92607 | 0.26434
11.1448 | 0.96483 | 0.29569
8.81772 | 1.02002 | 0.32572
6.97545 | 1.07805 | 0.34602
5.5173 | 1.14795 | 0.37388
4.36941 | 1.2223 | 0.37435
3.45686 | 1.30671 | 0.38172
2.73547 | 1.37448 | 0.36783
2.16054 | 1.44568 | 0.33928
1.70952 | 1.50717 | 0.30889
1.35352 | 1.55195 | 0.27576
1.07079 | 1.58683 | 0.24053
0.84734 | 1.61492 | 0.20999
0.67072 | 1.63645 | 0.18463
0.53067 | 1.65284 | 0.16583
0.41976 | 1.66437 | 0.15293
0.33183 | 1.67354 | 0.14411
0.26261 | 1.68222 | 0.14019
0.20791 | 1.69224 | 0.14191
0.16452 | 1.70251 | 0.15106
0.13007 | 1.71173 | 0.16421
0.10309 | 1.72335 | 0.18157
0.08153 | 1.7433 | 0.20411
0.06443 | 1.76808 | 0.23834
0.05102 | 1.7944 | 0.28425
0.04042 | 1.81905 | 0.33226
0.03192 | 1.85355 | 0.37564
0.02528 | 1.90521 | 0.4225
0.01999 | 1.96885 | 0.4811