## Sheet1
20004.453 | 0.45643 | -0.01783
15829.126 | 0.46405 | -0.00295
12516.703 | 0.4711 | 0.00926
9909.4424 | 0.47926 | 0.01862
7835.48 | 0.48618 | 0.02758
6217.2461 | 0.49241 | 0.03614
4905.291 | 0.50317 | 0.04078
3881.2737 | 0.51002 | 0.04751
3070.9827 | 0.51899 | 0.05345
2430.7778 | 0.52736 | 0.05822
1923.1537 | 0.53783 | 0.06365
1522.4358 | 0.54609 | 0.06809
1203.8446 | 0.55752 | 0.07272
952.86591 | 0.56772 | 0.07634
754.27557 | 0.58062 | 0.08158
596.71857 | 0.59265 | 0.08607
471.96338 | 0.60455 | 0.09109
373.20856 | 0.61941 | 0.09677
295.47278 | 0.63245 | 0.10156
233.87738 | 0.64713 | 0.10677
185.05922 | 0.663 | 0.112
146.35823 | 0.68168 | 0.11945
115.77804 | 0.69571 | 0.12484
91.6721 | 0.71472 | 0.13273
72.51701 | 0.73131 | 0.13946
57.36816 | 0.75017 | 0.14977
45.3629 | 0.76921 | 0.15855
35.93134 | 0.78847 | 0.17191
28.40909 | 0.80831 | 0.1879
22.48202 | 0.8354 | 0.20639
17.79613 | 0.86563 | 0.22785
14.06813 | 0.90156 | 0.25382
11.1448 | 0.94554 | 0.27746
8.81772 | 0.99708 | 0.29763
6.97545 | 1.053 | 0.30674
5.5173 | 1.11723 | 0.32025
4.36941 | 1.17847 | 0.31042
3.45686 | 1.2457 | 0.30131
2.73547 | 1.29611 | 0.28346
2.16054 | 1.34473 | 0.25468
1.70952 | 1.38442 | 0.22843
1.35352 | 1.4138 | 0.20321
1.07079 | 1.43644 | 0.18019
0.84734 | 1.45313 | 0.16028
0.67072 | 1.4682 | 0.14548
0.53067 | 1.48026 | 0.13444
0.41976 | 1.49026 | 0.12883
0.33183 | 1.50031 | 0.12591
0.26261 | 1.51098 | 0.12756
0.20791 | 1.52338 | 0.13481
0.16452 | 1.53569 | 0.15046
0.13007 | 1.5445 | 0.17052
0.10309 | 1.55312 | 0.19208
0.08153 | 1.56697 | 0.2146
0.06443 | 1.58799 | 0.24431
0.05102 | 1.6159 | 0.28073
0.04042 | 1.64836 | 0.32108
0.03192 | 1.69693 | 0.36263
0.02528 | 1.76439 | 0.41772
0.01999 | 1.841 | 0.49672