## Sheet1
20004.453 | 0.45791 | -0.0192
15829.126 | 0.46391 | -0.0037
12516.703 | 0.47058 | 0.00797
9909.4424 | 0.47699 | 0.01956
7835.48 | 0.48496 | 0.02721
6217.2461 | 0.49175 | 0.0352
4905.291 | 0.50076 | 0.04106
3881.2737 | 0.50871 | 0.04576
3070.9827 | 0.51744 | 0.05147
2430.7778 | 0.52724 | 0.05717
1923.1537 | 0.53623 | 0.06349
1522.4358 | 0.54524 | 0.06664
1203.8446 | 0.55615 | 0.07149
952.86591 | 0.56591 | 0.07464
754.27557 | 0.57704 | 0.08075
596.71857 | 0.59092 | 0.08468
471.96338 | 0.60209 | 0.09128
373.20856 | 0.61604 | 0.09663
295.47278 | 0.62933 | 0.09995
233.87738 | 0.64493 | 0.10487
185.05922 | 0.6612 | 0.11075
146.35823 | 0.67785 | 0.12162
115.77804 | 0.69655 | 0.12694
91.6721 | 0.71436 | 0.13157
72.51701 | 0.73343 | 0.14489
57.36816 | 0.74052 | 0.14958
45.3629 | 0.75768 | 0.16235
35.93134 | 0.7948 | 0.17408
28.40909 | 0.80681 | 0.20382
22.48202 | 0.84028 | 0.22549
17.79613 | 0.88218 | 0.23261
14.06813 | 0.8811 | 0.24598
11.1448 | 0.97374 | 0.29481
8.81772 | 0.96138 | 0.31586
6.97545 | 1.04834 | 0.28451
5.5173 | 1.1892 | 0.31438
4.36941 | 1.22909 | 0.39829
3.45686 | 1.20782 | 0.38998
2.73547 | 1.21007 | 0.29355
2.16054 | 1.29256 | 0.15439
1.70952 | 1.46461 | 0.07059
1.35352 | 1.6504 | 0.11121
1.07079 | 1.75199 | 0.2683
0.84734 | 1.69789 | 0.46072
0.67072 | 1.52677 | 0.57362
0.53067 | 1.2377 | 0.51738
0.41976 | 1.02308 | 0.22744
0.33183 | 1.06741 | -0.21833
0.26261 | 1.45781 | -0.59903
0.20791 | 2.11589 | -0.66852
0.16452 | 2.80294 | -0.27227
0.13007 | 3.19851 | 0.54652
0.10309 | 3.06806 | 1.50492
0.08153 | 2.43474 | 2.19163
0.06443 | 1.70067 | 2.36299
0.05102 | 0.95158 | 1.82581
0.04042 | 0.81208 | 0.72634
0.03192 | 1.60022 | -0.52836
0.02528 | 3.38637 | -1.38189
0.01999 | 6.02532 | -1.29499