## Sheet1
20004.453 | 0.47039 | -0.01238
15829.126 | 0.47883 | 0.0014
12516.703 | 0.48498 | 0.01415
9909.4424 | 0.49301 | 0.0243
7835.48 | 0.50117 | 0.03267
6217.2461 | 0.509 | 0.03925
4905.291 | 0.51722 | 0.04661
3881.2737 | 0.52578 | 0.05171
3070.9827 | 0.53476 | 0.05671
2430.7778 | 0.54462 | 0.06084
1923.1537 | 0.55476 | 0.06383
1522.4358 | 0.56439 | 0.0703
1203.8446 | 0.57537 | 0.07532
952.86591 | 0.58702 | 0.08117
754.27557 | 0.59916 | 0.08591
596.71857 | 0.61279 | 0.09064
471.96338 | 0.6245 | 0.096
373.20856 | 0.64182 | 0.10192
295.47278 | 0.6557 | 0.10613
233.87738 | 0.67105 | 0.11322
185.05922 | 0.68827 | 0.11908
146.35823 | 0.70582 | 0.12493
115.77804 | 0.72447 | 0.13277
91.6721 | 0.74285 | 0.13949
72.51701 | 0.76256 | 0.14644
57.36816 | 0.78059 | 0.15566
45.3629 | 0.80135 | 0.16562
35.93134 | 0.82067 | 0.17603
28.40909 | 0.8407 | 0.19253
22.48202 | 0.86556 | 0.21236
17.79613 | 0.89413 | 0.2369
14.06813 | 0.92712 | 0.2638
11.1448 | 0.96903 | 0.2912
8.81772 | 1.0182 | 0.32375
6.97545 | 1.08734 | 0.34838
5.5173 | 1.14407 | 0.36355
4.36941 | 1.22984 | 0.37754
3.45686 | 1.29878 | 0.37895
2.73547 | 1.37596 | 0.357
2.16054 | 1.44742 | 0.33484
1.70952 | 1.50214 | 0.3058
1.35352 | 1.54657 | 0.26993
1.07079 | 1.58376 | 0.23545
0.84734 | 1.60957 | 0.20658
0.67072 | 1.62998 | 0.18207
0.53067 | 1.64401 | 0.16269
0.41976 | 1.65644 | 0.14809
0.33183 | 1.6677 | 0.13986
0.26261 | 1.67777 | 0.13834
0.20791 | 1.68597 | 0.14303
0.16452 | 1.6928 | 0.1508
0.13007 | 1.70243 | 0.16218
0.10309 | 1.71643 | 0.17949
0.08153 | 1.73398 | 0.20628
0.06443 | 1.75318 | 0.24109
0.05102 | 1.77399 | 0.27425
0.04042 | 1.81119 | 0.31194
0.03192 | 1.86275 | 0.36453
0.02528 | 1.91397 | 0.43073
0.01999 | 1.96163 | 0.49703