## Sheet1
20004.453 | 0.46267 | -0.01208
15829.126 | 0.46976 | 0.00125
12516.703 | 0.47738 | 0.01345
9909.4424 | 0.48543 | 0.02281
7835.48 | 0.49214 | 0.03037
6217.2461 | 0.50122 | 0.03815
4905.291 | 0.50952 | 0.04375
3881.2737 | 0.51695 | 0.04966
3070.9827 | 0.52676 | 0.05497
2430.7778 | 0.53485 | 0.06
1923.1537 | 0.54719 | 0.06521
1522.4358 | 0.55691 | 0.07042
1203.8446 | 0.5674 | 0.07422
952.86591 | 0.57972 | 0.07933
754.27557 | 0.59167 | 0.08543
596.71857 | 0.60343 | 0.09016
471.96338 | 0.61608 | 0.09452
373.20856 | 0.63149 | 0.09942
295.47278 | 0.64574 | 0.10474
233.87738 | 0.66215 | 0.10987
185.05922 | 0.67915 | 0.11695
146.35823 | 0.69329 | 0.12157
115.77804 | 0.71085 | 0.12796
91.6721 | 0.72924 | 0.13485
72.51701 | 0.74861 | 0.14205
57.36816 | 0.7682 | 0.15117
45.3629 | 0.78754 | 0.16172
35.93134 | 0.80833 | 0.17416
28.40909 | 0.83167 | 0.18965
22.48202 | 0.85629 | 0.20747
17.79613 | 0.8892 | 0.22626
14.06813 | 0.92497 | 0.25102
11.1448 | 0.96998 | 0.26879
8.81772 | 1.02433 | 0.28953
6.97545 | 1.07637 | 0.29072
5.5173 | 1.13279 | 0.29387
4.36941 | 1.19954 | 0.27968
3.45686 | 1.25706 | 0.27713
2.73547 | 1.29607 | 0.2603
2.16054 | 1.32925 | 0.23393
1.70952 | 1.35563 | 0.20283
1.35352 | 1.38307 | 0.16898
1.07079 | 1.41404 | 0.14117
0.84734 | 1.44771 | 0.12719
0.67072 | 1.47513 | 0.12804
0.53067 | 1.48888 | 0.148
0.41976 | 1.47865 | 0.16898
0.33183 | 1.45005 | 0.1766
0.26261 | 1.41695 | 0.15716
0.20791 | 1.4019 | 0.11011
0.16452 | 1.42704 | 0.04834
0.13007 | 1.50569 | 0.002
0.10309 | 1.63161 | 0.01033
0.08153 | 1.76798 | 0.11069
0.06443 | 1.85801 | 0.289
0.05102 | 1.82584 | 0.55725
0.04042 | 1.61662 | 0.7886
0.03192 | 1.26345 | 0.85274
0.02528 | 0.89019 | 0.62841
0.01999 | 0.7314 | 0.0806