## Sheet1
20004.453 | 0.45643 | -0.0186
15829.126 | 0.46311 | -0.00432
12516.703 | 0.4709 | 0.00822
9909.4424 | 0.47698 | 0.0184
7835.48 | 0.4861 | 0.02798
6217.2461 | 0.49196 | 0.03511
4905.291 | 0.50063 | 0.0429
3881.2737 | 0.5089 | 0.04848
3070.9827 | 0.51852 | 0.0541
2430.7778 | 0.528 | 0.05852
1923.1537 | 0.53507 | 0.06358
1522.4358 | 0.54685 | 0.06877
1203.8446 | 0.55765 | 0.07364
952.86591 | 0.56832 | 0.07785
754.27557 | 0.58069 | 0.08263
596.71857 | 0.59241 | 0.08843
471.96338 | 0.60526 | 0.09354
373.20856 | 0.62002 | 0.09967
295.47278 | 0.63325 | 0.10449
233.87738 | 0.64888 | 0.10853
185.05922 | 0.66449 | 0.11349
146.35823 | 0.6813 | 0.11874
115.77804 | 0.69879 | 0.12655
91.6721 | 0.71532 | 0.13308
72.51701 | 0.73321 | 0.14131
57.36816 | 0.7518 | 0.15102
45.3629 | 0.7718 | 0.16182
35.93134 | 0.7922 | 0.17245
28.40909 | 0.81649 | 0.18977
22.48202 | 0.84187 | 0.2091
17.79613 | 0.87131 | 0.22945
14.06813 | 0.90989 | 0.25479
11.1448 | 0.95483 | 0.27651
8.81772 | 1.00564 | 0.29353
6.97545 | 1.06234 | 0.30977
5.5173 | 1.12902 | 0.31104
4.36941 | 1.18411 | 0.3074
3.45686 | 1.24801 | 0.28961
2.73547 | 1.30164 | 0.27153
2.16054 | 1.34351 | 0.24531
1.70952 | 1.3788 | 0.21709
1.35352 | 1.40827 | 0.1923
1.07079 | 1.42955 | 0.17118
0.84734 | 1.44521 | 0.15328
0.67072 | 1.4576 | 0.13915
0.53067 | 1.46815 | 0.12874
0.41976 | 1.47807 | 0.12323
0.33183 | 1.48761 | 0.12176
0.26261 | 1.49676 | 0.12396
0.20791 | 1.50757 | 0.12952
0.16452 | 1.52113 | 0.14163
0.13007 | 1.5351 | 0.16235
0.10309 | 1.54579 | 0.1886
0.08153 | 1.55593 | 0.21607
0.06443 | 1.57175 | 0.24703
0.05102 | 1.59816 | 0.27795
0.04042 | 1.63198 | 0.31931
0.03192 | 1.67233 | 0.36383
0.02528 | 1.72772 | 0.40826
0.01999 | 1.8063 | 0.46487