## Sheet1
20004.453 | 0.45603 | -0.01874
15829.126 | 0.46331 | -0.00474
12516.703 | 0.46921 | 0.00867
9909.4424 | 0.47703 | 0.01742
7835.48 | 0.48578 | 0.02786
6217.2461 | 0.49094 | 0.03535
4905.291 | 0.5004 | 0.0427
3881.2737 | 0.50811 | 0.04723
3070.9827 | 0.51706 | 0.05125
2430.7778 | 0.52631 | 0.05837
1923.1537 | 0.53652 | 0.06299
1522.4358 | 0.54606 | 0.06836
1203.8446 | 0.55646 | 0.07176
952.86591 | 0.56674 | 0.0779
754.27557 | 0.57896 | 0.08111
596.71857 | 0.5894 | 0.08661
471.96338 | 0.603 | 0.09282
373.20856 | 0.61644 | 0.09865
295.47278 | 0.63007 | 0.10187
233.87738 | 0.6471 | 0.10836
185.05922 | 0.66418 | 0.11404
146.35823 | 0.68001 | 0.12215
115.77804 | 0.69925 | 0.12857
91.6721 | 0.718 | 0.13509
72.51701 | 0.73347 | 0.14648
57.36816 | 0.74329 | 0.14929
45.3629 | 0.76133 | 0.16298
35.93134 | 0.79673 | 0.1809
28.40909 | 0.80649 | 0.20519
22.48202 | 0.83959 | 0.22903
17.79613 | 0.88725 | 0.24064
14.06813 | 0.8935 | 0.24295
11.1448 | 0.97582 | 0.30479
8.81772 | 0.97136 | 0.3037
6.97545 | 1.06904 | 0.28044
5.5173 | 1.19806 | 0.33418
4.36941 | 1.21258 | 0.39781
3.45686 | 1.19642 | 0.36323
2.73547 | 1.22282 | 0.25044
2.16054 | 1.3398 | 0.12947
1.70952 | 1.51811 | 0.0915
1.35352 | 1.66906 | 0.1764
1.07079 | 1.70735 | 0.34236
0.84734 | 1.59158 | 0.49207
0.67072 | 1.3941 | 0.53208
0.53067 | 1.14215 | 0.37096
0.41976 | 1.04547 | 0.01695
0.33183 | 1.24519 | -0.39244
0.26261 | 1.7469 | -0.62335
0.20791 | 2.39582 | -0.47788
0.16452 | 2.9165 | 0.10177
0.13007 | 3.03308 | 0.96608
0.10309 | 2.63134 | 1.77101
0.08153 | 1.86847 | 2.14571
0.06443 | 1.21474 | 2.01571
0.05102 | 0.76027 | 1.20889
0.04042 | 1.05506 | 0.06177
0.03192 | 2.28046 | -0.95053
0.02528 | 4.28689 | -1.25092
0.01999 | 6.71464 | -0.43499