## Sheet1
20004.453 | 0.47709 | -0.00897
15829.126 | 0.48512 | 0.00512
12516.703 | 0.4937 | 0.01724
9909.4424 | 0.50127 | 0.02697
7835.48 | 0.50989 | 0.03407
6217.2461 | 0.51924 | 0.04093
4905.291 | 0.52741 | 0.04791
3881.2737 | 0.53558 | 0.05293
3070.9827 | 0.54645 | 0.05896
2430.7778 | 0.55527 | 0.06298
1923.1537 | 0.56637 | 0.0683
1522.4358 | 0.57683 | 0.07326
1203.8446 | 0.58833 | 0.07814
952.86591 | 0.5993 | 0.08216
754.27557 | 0.61161 | 0.0885
596.71857 | 0.62436 | 0.09259
471.96338 | 0.6393 | 0.0991
373.20856 | 0.65364 | 0.1031
295.47278 | 0.6685 | 0.11033
233.87738 | 0.68533 | 0.11551
185.05922 | 0.70066 | 0.12264
146.35823 | 0.72091 | 0.12932
115.77804 | 0.73819 | 0.13601
91.6721 | 0.75733 | 0.14394
72.51701 | 0.77727 | 0.14977
57.36816 | 0.79646 | 0.15822
45.3629 | 0.81719 | 0.1676
35.93134 | 0.83722 | 0.17908
28.40909 | 0.8566 | 0.19507
22.48202 | 0.88218 | 0.21418
17.79613 | 0.90646 | 0.23913
14.06813 | 0.93844 | 0.26723
11.1448 | 0.97695 | 0.29844
8.81772 | 1.024 | 0.33658
6.97545 | 1.09267 | 0.37423
5.5173 | 1.15197 | 0.39385
4.36941 | 1.24197 | 0.42708
3.45686 | 1.31807 | 0.43624
2.73547 | 1.41539 | 0.42668
2.16054 | 1.50451 | 0.41588
1.70952 | 1.57506 | 0.38628
1.35352 | 1.63982 | 0.34562
1.07079 | 1.69303 | 0.30706
0.84734 | 1.73241 | 0.27002
0.67072 | 1.76131 | 0.23676
0.53067 | 1.78216 | 0.20976
0.41976 | 1.80005 | 0.18818
0.33183 | 1.81507 | 0.17409
0.26261 | 1.82796 | 0.16773
0.20791 | 1.83807 | 0.16768
0.16452 | 1.84845 | 0.17202
0.13007 | 1.8616 | 0.18063
0.10309 | 1.87959 | 0.19884
0.08153 | 1.89744 | 0.22698
0.06443 | 1.91665 | 0.26167
0.05102 | 1.94024 | 0.29404
0.04042 | 1.98107 | 0.33365
0.03192 | 2.03193 | 0.38858
0.02528 | 2.08292 | 0.45227
0.01999 | 2.13607 | 0.51011