## Sheet1
20004.453 | 0.45487 | -0.0181
15829.126 | 0.46227 | -0.00469
12516.703 | 0.47151 | 0.00915
9909.4424 | 0.47588 | 0.01947
7835.48 | 0.48258 | 0.02933
6217.2461 | 0.49179 | 0.03499
4905.291 | 0.49988 | 0.04165
3881.2737 | 0.50712 | 0.04698
3070.9827 | 0.51562 | 0.053
2430.7778 | 0.52599 | 0.05914
1923.1537 | 0.53433 | 0.06286
1522.4358 | 0.54376 | 0.06715
1203.8446 | 0.55584 | 0.07221
952.86591 | 0.56831 | 0.07689
754.27557 | 0.5773 | 0.08108
596.71857 | 0.59143 | 0.08681
471.96338 | 0.60361 | 0.08993
373.20856 | 0.61718 | 0.09729
295.47278 | 0.63098 | 0.10314
233.87738 | 0.64652 | 0.10668
185.05922 | 0.66444 | 0.11204
146.35823 | 0.67882 | 0.11836
115.77804 | 0.69525 | 0.12608
91.6721 | 0.71401 | 0.13221
72.51701 | 0.73032 | 0.13986
57.36816 | 0.75017 | 0.14759
45.3629 | 0.76811 | 0.15961
35.93134 | 0.78795 | 0.17236
28.40909 | 0.81089 | 0.18705
22.48202 | 0.83702 | 0.20609
17.79613 | 0.86683 | 0.22657
14.06813 | 0.90556 | 0.24839
11.1448 | 0.95222 | 0.2692
8.81772 | 0.99902 | 0.28739
6.97545 | 1.05664 | 0.2993
5.5173 | 1.12325 | 0.29963
4.36941 | 1.17645 | 0.30104
3.45686 | 1.23126 | 0.2808
2.73547 | 1.28188 | 0.26001
2.16054 | 1.3232 | 0.23086
1.70952 | 1.3611 | 0.20118
1.35352 | 1.39314 | 0.18089
1.07079 | 1.41656 | 0.16628
0.84734 | 1.42847 | 0.15715
0.67072 | 1.43402 | 0.14843
0.53067 | 1.43432 | 0.13659
0.41976 | 1.43804 | 0.12132
0.33183 | 1.44907 | 0.10796
0.26261 | 1.46854 | 0.10015
0.20791 | 1.4963 | 0.10519
0.16452 | 1.52443 | 0.12589
0.13007 | 1.54595 | 0.16357
0.10309 | 1.55151 | 0.20932
0.08153 | 1.54445 | 0.25027
0.06443 | 1.53976 | 0.28207
0.05102 | 1.54422 | 0.29495
0.04042 | 1.57304 | 0.30858
0.03192 | 1.62396 | 0.32729
0.02528 | 1.70208 | 0.35712
0.01999 | 1.80812 | 0.41255