## Sheet1
20004.453 | 0.46893 | -0.01444
15829.126 | 0.47502 | 0.00221
12516.703 | 0.48559 | 0.01353
9909.4424 | 0.49261 | 0.02462
7835.48 | 0.50094 | 0.03104
6217.2461 | 0.50872 | 0.03962
4905.291 | 0.51806 | 0.04485
3881.2737 | 0.52609 | 0.05027
3070.9827 | 0.53484 | 0.05563
2430.7778 | 0.54503 | 0.06054
1923.1537 | 0.55615 | 0.06624
1522.4358 | 0.5652 | 0.06994
1203.8446 | 0.57603 | 0.07615
952.86591 | 0.5871 | 0.08043
754.27557 | 0.59824 | 0.08607
596.71857 | 0.61269 | 0.09092
471.96338 | 0.6256 | 0.096
373.20856 | 0.64069 | 0.10234
295.47278 | 0.65604 | 0.10668
233.87738 | 0.6711 | 0.11404
185.05922 | 0.68791 | 0.11995
146.35823 | 0.70481 | 0.12528
115.77804 | 0.72453 | 0.1328
91.6721 | 0.74357 | 0.13996
72.51701 | 0.76174 | 0.14765
57.36816 | 0.78154 | 0.15631
45.3629 | 0.80154 | 0.1656
35.93134 | 0.82059 | 0.17813
28.40909 | 0.84281 | 0.19336
22.48202 | 0.8683 | 0.21447
17.79613 | 0.89435 | 0.23565
14.06813 | 0.93116 | 0.26518
11.1448 | 0.97606 | 0.29162
8.81772 | 1.02554 | 0.31855
6.97545 | 1.08202 | 0.34669
5.5173 | 1.15895 | 0.35829
4.36941 | 1.22236 | 0.36873
3.45686 | 1.30277 | 0.3587
2.73547 | 1.37531 | 0.34856
2.16054 | 1.43579 | 0.32126
1.70952 | 1.49091 | 0.28733
1.35352 | 1.5338 | 0.25504
1.07079 | 1.5655 | 0.22318
0.84734 | 1.58925 | 0.1949
0.67072 | 1.60718 | 0.17189
0.53067 | 1.62269 | 0.1532
0.41976 | 1.635 | 0.1416
0.33183 | 1.64408 | 0.1355
0.26261 | 1.6506 | 0.13371
0.20791 | 1.65892 | 0.13536
0.16452 | 1.66915 | 0.14282
0.13007 | 1.68015 | 0.15721
0.10309 | 1.69154 | 0.1777
0.08153 | 1.70491 | 0.20066
0.06443 | 1.72595 | 0.2298
0.05102 | 1.75857 | 0.26612
0.04042 | 1.79298 | 0.31741
0.03192 | 1.82558 | 0.37179
0.02528 | 1.86481 | 0.41981
0.01999 | 1.92356 | 0.4667