## Sheet1
20004.453 | 0.45536 | -0.02024
15829.126 | 0.46274 | -0.00325
12516.703 | 0.46919 | 0.00732
9909.4424 | 0.47479 | 0.02044
7835.48 | 0.48278 | 0.02721
6217.2461 | 0.49037 | 0.03488
4905.291 | 0.4984 | 0.04143
3881.2737 | 0.50673 | 0.04679
3070.9827 | 0.51512 | 0.0518
2430.7778 | 0.52652 | 0.05812
1923.1537 | 0.53513 | 0.06272
1522.4358 | 0.5449 | 0.06506
1203.8446 | 0.55522 | 0.07164
952.86591 | 0.56591 | 0.07691
754.27557 | 0.57831 | 0.08061
596.71857 | 0.59009 | 0.0863
471.96338 | 0.60275 | 0.09029
373.20856 | 0.61624 | 0.09513
295.47278 | 0.62978 | 0.10065
233.87738 | 0.64795 | 0.10511
185.05922 | 0.66133 | 0.11171
146.35823 | 0.67595 | 0.11629
115.77804 | 0.69213 | 0.12365
91.6721 | 0.71008 | 0.13058
72.51701 | 0.72718 | 0.13712
57.36816 | 0.74648 | 0.14579
45.3629 | 0.76386 | 0.15602
35.93134 | 0.78443 | 0.16997
28.40909 | 0.80756 | 0.18616
22.48202 | 0.83271 | 0.20329
17.79613 | 0.86257 | 0.22439
14.06813 | 0.90274 | 0.2463
11.1448 | 0.94595 | 0.26788
8.81772 | 0.998 | 0.28231
6.97545 | 1.05251 | 0.29774
5.5173 | 1.11222 | 0.29017
4.36941 | 1.16608 | 0.28673
3.45686 | 1.22493 | 0.2658
2.73547 | 1.2767 | 0.24955
2.16054 | 1.31404 | 0.22942
1.70952 | 1.34039 | 0.20452
1.35352 | 1.36056 | 0.17911
1.07079 | 1.37671 | 0.15319
0.84734 | 1.39424 | 0.13069
0.67072 | 1.41345 | 0.1153
0.53067 | 1.4348 | 0.10836
0.41976 | 1.45239 | 0.11456
0.33183 | 1.46143 | 0.12928
0.26261 | 1.45865 | 0.14482
0.20791 | 1.45047 | 0.15411
0.16452 | 1.44537 | 0.15446
0.13007 | 1.45153 | 0.15129
0.10309 | 1.47284 | 0.15284
0.08153 | 1.50774 | 0.16487
0.06443 | 1.55186 | 0.19397
0.05102 | 1.60804 | 0.24372
0.04042 | 1.65636 | 0.32316
0.03192 | 1.68313 | 0.41544
0.02528 | 1.68947 | 0.49172
0.01999 | 1.69864 | 0.53961