## Sheet1
20004.453 | 0.47588 | -0.00912
15829.126 | 0.48415 | 0.00556
12516.703 | 0.4928 | 0.0159
9909.4424 | 0.50112 | 0.02563
7835.48 | 0.50992 | 0.03415
6217.2461 | 0.51653 | 0.04118
4905.291 | 0.52574 | 0.04773
3881.2737 | 0.53422 | 0.05302
3070.9827 | 0.54502 | 0.05711
2430.7778 | 0.5559 | 0.06329
1923.1537 | 0.5641 | 0.06823
1522.4358 | 0.57643 | 0.07186
1203.8446 | 0.5849 | 0.07718
952.86591 | 0.59791 | 0.08235
754.27557 | 0.60957 | 0.088
596.71857 | 0.62356 | 0.09179
471.96338 | 0.63722 | 0.09653
373.20856 | 0.65222 | 0.10272
295.47278 | 0.66679 | 0.10931
233.87738 | 0.68241 | 0.11587
185.05922 | 0.6996 | 0.12103
146.35823 | 0.71931 | 0.12828
115.77804 | 0.73636 | 0.13416
91.6721 | 0.75541 | 0.14118
72.51701 | 0.77472 | 0.14876
57.36816 | 0.79442 | 0.15523
45.3629 | 0.81328 | 0.1682
35.93134 | 0.83488 | 0.17765
28.40909 | 0.85543 | 0.19274
22.48202 | 0.8776 | 0.21302
17.79613 | 0.90374 | 0.23725
14.06813 | 0.93431 | 0.26602
11.1448 | 0.97333 | 0.29671
8.81772 | 1.02093 | 0.3341
6.97545 | 1.08982 | 0.36645
5.5173 | 1.1472 | 0.39098
4.36941 | 1.2395 | 0.4148
3.45686 | 1.31482 | 0.42851
2.73547 | 1.40369 | 0.41465
2.16054 | 1.49366 | 0.40007
1.70952 | 1.56311 | 0.3719
1.35352 | 1.62249 | 0.33263
1.07079 | 1.67266 | 0.29334
0.84734 | 1.71031 | 0.25806
0.67072 | 1.7389 | 0.22782
0.53067 | 1.75863 | 0.20229
0.41976 | 1.77446 | 0.18234
0.33183 | 1.78881 | 0.16846
0.26261 | 1.80146 | 0.16285
0.20791 | 1.81155 | 0.16329
0.16452 | 1.82152 | 0.16834
0.13007 | 1.83369 | 0.17828
0.10309 | 1.85165 | 0.19521
0.08153 | 1.8723 | 0.22319
0.06443 | 1.89447 | 0.25963
0.05102 | 1.9155 | 0.29454
0.04042 | 1.95086 | 0.33034
0.03192 | 2.00227 | 0.37925
0.02528 | 2.05697 | 0.44088
0.01999 | 2.11058 | 0.50417