## Sheet1
20004.453 | 0.47023 | -0.01392
15829.126 | 0.47648 | 0.00286
12516.703 | 0.48438 | 0.0123
9909.4424 | 0.49246 | 0.02294
7835.48 | 0.50197 | 0.0313
6217.2461 | 0.5093 | 0.03794
4905.291 | 0.5178 | 0.04644
3881.2737 | 0.52773 | 0.05096
3070.9827 | 0.53387 | 0.05544
2430.7778 | 0.54415 | 0.06025
1923.1537 | 0.55514 | 0.0652
1522.4358 | 0.56427 | 0.06989
1203.8446 | 0.57683 | 0.074
952.86591 | 0.58739 | 0.08018
754.27557 | 0.59946 | 0.08531
596.71857 | 0.61175 | 0.09048
471.96338 | 0.6257 | 0.09695
373.20856 | 0.64065 | 0.1015
295.47278 | 0.65519 | 0.10697
233.87738 | 0.67178 | 0.11403
185.05922 | 0.68938 | 0.11922
146.35823 | 0.70522 | 0.12516
115.77804 | 0.72388 | 0.13187
91.6721 | 0.74217 | 0.13932
72.51701 | 0.76243 | 0.14714
57.36816 | 0.78254 | 0.15541
45.3629 | 0.80183 | 0.16598
35.93134 | 0.82079 | 0.17819
28.40909 | 0.84385 | 0.1949
22.48202 | 0.86859 | 0.21443
17.79613 | 0.89501 | 0.23624
14.06813 | 0.93221 | 0.26364
11.1448 | 0.97572 | 0.29258
8.81772 | 1.0261 | 0.31859
6.97545 | 1.08545 | 0.348
5.5173 | 1.15821 | 0.35558
4.36941 | 1.22363 | 0.36853
3.45686 | 1.30272 | 0.35518
2.73547 | 1.37698 | 0.34443
2.16054 | 1.43602 | 0.31898
1.70952 | 1.48877 | 0.28405
1.35352 | 1.53117 | 0.25177
1.07079 | 1.56279 | 0.22087
0.84734 | 1.58627 | 0.19295
0.67072 | 1.60489 | 0.16969
0.53067 | 1.61889 | 0.15117
0.41976 | 1.63048 | 0.13955
0.33183 | 1.64005 | 0.13418
0.26261 | 1.64717 | 0.13277
0.20791 | 1.65436 | 0.13527
0.16452 | 1.66377 | 0.14182
0.13007 | 1.67613 | 0.15554
0.10309 | 1.68755 | 0.17646
0.08153 | 1.70034 | 0.201
0.06443 | 1.71993 | 0.2303
0.05102 | 1.75113 | 0.26346
0.04042 | 1.7888 | 0.31284
0.03192 | 1.82336 | 0.36995
0.02528 | 1.86096 | 0.42135
0.01999 | 1.91464 | 0.46738