## Sheet1
20004.453 | 0.47075 | -0.01196
15829.126 | 0.47746 | 0.00286
12516.703 | 0.48529 | 0.01463
9909.4424 | 0.49277 | 0.0244
7835.48 | 0.49999 | 0.03198
6217.2461 | 0.50827 | 0.03939
4905.291 | 0.51694 | 0.04688
3881.2737 | 0.5256 | 0.05105
3070.9827 | 0.53539 | 0.05611
2430.7778 | 0.54359 | 0.05988
1923.1537 | 0.55446 | 0.06626
1522.4358 | 0.56431 | 0.07138
1203.8446 | 0.57588 | 0.07661
952.86591 | 0.5888 | 0.08087
754.27557 | 0.60024 | 0.08795
596.71857 | 0.61467 | 0.08997
471.96338 | 0.62589 | 0.09698
373.20856 | 0.6412 | 0.10133
295.47278 | 0.65672 | 0.10806
233.87738 | 0.67503 | 0.11578
185.05922 | 0.6913 | 0.12099
146.35823 | 0.70721 | 0.12692
115.77804 | 0.72606 | 0.13397
91.6721 | 0.74615 | 0.14132
72.51701 | 0.76363 | 0.14749
57.36816 | 0.78622 | 0.15275
45.3629 | 0.80628 | 0.16024
35.93134 | 0.82556 | 0.18047
28.40909 | 0.84288 | 0.19085
22.48202 | 0.86628 | 0.2114
17.79613 | 0.89967 | 0.24002
14.06813 | 0.94336 | 0.25301
11.1448 | 0.972 | 0.28935
8.81772 | 1.03212 | 0.2933
6.97545 | 1.11384 | 0.31887
5.5173 | 1.1514 | 0.34963
4.36941 | 1.20424 | 0.33429
3.45686 | 1.26887 | 0.29737
2.73547 | 1.35895 | 0.25937
2.16054 | 1.44543 | 0.25406
1.70952 | 1.48758 | 0.26681
1.35352 | 1.4852 | 0.27228
1.07079 | 1.45089 | 0.24751
0.84734 | 1.41831 | 0.18334
0.67072 | 1.41551 | 0.10212
0.53067 | 1.46348 | 0.01354
0.41976 | 1.5587 | -0.02764
0.33183 | 1.65915 | 0.0049
0.26261 | 1.71733 | 0.10516
0.20791 | 1.69481 | 0.23415
0.16452 | 1.59073 | 0.33015
0.13007 | 1.44561 | 0.34378
0.10309 | 1.32514 | 0.26471
0.08153 | 1.28209 | 0.12421
0.06443 | 1.32615 | -0.007
0.05102 | 1.50061 | -0.13233
0.04042 | 1.78338 | -0.14282
0.03192 | 2.11456 | 0.04325
0.02528 | 2.35084 | 0.4657
0.01999 | 2.31052 | 1.05363