## Sheet1
20004.453 | 0.47141 | -0.01136
15829.126 | 0.47697 | 0.0033
12516.703 | 0.48517 | 0.01453
9909.4424 | 0.49286 | 0.02465
7835.48 | 0.50265 | 0.03247
6217.2461 | 0.51027 | 0.03999
4905.291 | 0.51668 | 0.04516
3881.2737 | 0.52661 | 0.05146
3070.9827 | 0.53677 | 0.05697
2430.7778 | 0.54465 | 0.06161
1923.1537 | 0.55606 | 0.06669
1522.4358 | 0.56575 | 0.07071
1203.8446 | 0.57622 | 0.07656
952.86591 | 0.59149 | 0.0827
754.27557 | 0.60227 | 0.08677
596.71857 | 0.61627 | 0.09257
471.96338 | 0.62938 | 0.09852
373.20856 | 0.64305 | 0.1033
295.47278 | 0.66015 | 0.11
233.87738 | 0.67644 | 0.11581
185.05922 | 0.69366 | 0.12277
146.35823 | 0.71122 | 0.12885
115.77804 | 0.72961 | 0.13428
91.6721 | 0.75017 | 0.14237
72.51701 | 0.76838 | 0.15072
57.36816 | 0.79164 | 0.15562
45.3629 | 0.81066 | 0.16388
35.93134 | 0.82773 | 0.1803
28.40909 | 0.84793 | 0.19407
22.48202 | 0.87318 | 0.21249
17.79613 | 0.90542 | 0.24168
14.06813 | 0.95015 | 0.25373
11.1448 | 0.98011 | 0.28954
8.81772 | 1.03874 | 0.2944
6.97545 | 1.11984 | 0.32253
5.5173 | 1.15519 | 0.34602
4.36941 | 1.21106 | 0.33019
3.45686 | 1.27766 | 0.29559
2.73547 | 1.36828 | 0.25939
2.16054 | 1.45059 | 0.25494
1.70952 | 1.48916 | 0.26886
1.35352 | 1.48426 | 0.27047
1.07079 | 1.45118 | 0.24081
0.84734 | 1.42331 | 0.17409
0.67072 | 1.42589 | 0.09224
0.53067 | 1.47894 | 0.01005
0.41976 | 1.57299 | -0.02428
0.33183 | 1.66959 | 0.01596
0.26261 | 1.71968 | 0.11927
0.20791 | 1.68717 | 0.24346
0.16452 | 1.57738 | 0.32934
0.13007 | 1.43585 | 0.33232
0.10309 | 1.32429 | 0.24482
0.08153 | 1.29397 | 0.10379
0.06443 | 1.35229 | -0.02499
0.05102 | 1.5338 | -0.13392
0.04042 | 1.81622 | -0.12379
0.03192 | 2.1329 | 0.08444
0.02528 | 2.33587 | 0.52176
0.01999 | 2.25065 | 1.09484