## Sheet1
20004.453 | 0.46284 | -0.01339
15829.126 | 0.46925 | 0.00103
12516.703 | 0.47875 | 0.01267
9909.4424 | 0.48464 | 0.02352
7835.48 | 0.49273 | 0.03107
6217.2461 | 0.50045 | 0.03767
4905.291 | 0.50929 | 0.04379
3881.2737 | 0.51793 | 0.05034
3070.9827 | 0.52609 | 0.05592
2430.7778 | 0.53592 | 0.06143
1923.1537 | 0.54627 | 0.06589
1522.4358 | 0.55665 | 0.0717
1203.8446 | 0.56699 | 0.07555
952.86591 | 0.57932 | 0.0796
754.27557 | 0.58982 | 0.08407
596.71857 | 0.6028 | 0.09035
471.96338 | 0.61575 | 0.09625
373.20856 | 0.63033 | 0.10003
295.47278 | 0.64617 | 0.10489
233.87738 | 0.66103 | 0.10877
185.05922 | 0.67711 | 0.11596
146.35823 | 0.69524 | 0.12222
115.77804 | 0.71204 | 0.12815
91.6721 | 0.72929 | 0.13813
72.51701 | 0.74823 | 0.14231
57.36816 | 0.76811 | 0.15108
45.3629 | 0.78928 | 0.16326
35.93134 | 0.80969 | 0.17413
28.40909 | 0.83257 | 0.18933
22.48202 | 0.86148 | 0.20655
17.79613 | 0.8921 | 0.22529
14.06813 | 0.93185 | 0.24734
11.1448 | 0.97661 | 0.26148
8.81772 | 1.02933 | 0.27648
6.97545 | 1.07897 | 0.27721
5.5173 | 1.13328 | 0.27408
4.36941 | 1.19049 | 0.25623
3.45686 | 1.24315 | 0.24796
2.73547 | 1.2774 | 0.23161
2.16054 | 1.30491 | 0.20677
1.70952 | 1.32742 | 0.18102
1.35352 | 1.34853 | 0.15277
1.07079 | 1.37308 | 0.12799
0.84734 | 1.40163 | 0.11437
0.67072 | 1.42664 | 0.11422
0.53067 | 1.4429 | 0.13034
0.41976 | 1.43902 | 0.15155
0.33183 | 1.41654 | 0.16427
0.26261 | 1.38637 | 0.15426
0.20791 | 1.36693 | 0.11848
0.16452 | 1.38035 | 0.06437
0.13007 | 1.44228 | 0.01555
0.10309 | 1.5531 | 0.00898
0.08153 | 1.68653 | 0.08242
0.06443 | 1.78671 | 0.22932
0.05102 | 1.79179 | 0.4805
0.04042 | 1.62822 | 0.72074
0.03192 | 1.31634 | 0.82898
0.02528 | 0.94493 | 0.68427
0.01999 | 0.71021 | 0.21435