## Sheet1
20004.453 | 0.45592 | -0.01874
15829.126 | 0.46193 | -0.00376
12516.703 | 0.4681 | 0.00911
9909.4424 | 0.47596 | 0.01949
7835.48 | 0.4838 | 0.02734
6217.2461 | 0.49212 | 0.03441
4905.291 | 0.49891 | 0.04127
3881.2737 | 0.50593 | 0.04893
3070.9827 | 0.51685 | 0.05302
2430.7778 | 0.52557 | 0.05711
1923.1537 | 0.53529 | 0.06348
1522.4358 | 0.54568 | 0.06873
1203.8446 | 0.5563 | 0.07217
952.86591 | 0.56796 | 0.07762
754.27557 | 0.57784 | 0.08193
596.71857 | 0.5901 | 0.0854
471.96338 | 0.60472 | 0.09239
373.20856 | 0.61799 | 0.09713
295.47278 | 0.63226 | 0.10127
233.87738 | 0.64701 | 0.10711
185.05922 | 0.66183 | 0.11381
146.35823 | 0.67965 | 0.11866
115.77804 | 0.69562 | 0.12622
91.6721 | 0.71512 | 0.13237
72.51701 | 0.7322 | 0.14023
57.36816 | 0.75052 | 0.14983
45.3629 | 0.77044 | 0.16023
35.93134 | 0.79044 | 0.17175
28.40909 | 0.81459 | 0.18717
22.48202 | 0.83785 | 0.20606
17.79613 | 0.87082 | 0.22733
14.06813 | 0.9067 | 0.24996
11.1448 | 0.95181 | 0.26878
8.81772 | 1.00429 | 0.28724
6.97545 | 1.06184 | 0.28843
5.5173 | 1.11586 | 0.2925
4.36941 | 1.18112 | 0.27897
3.45686 | 1.23514 | 0.27075
2.73547 | 1.27583 | 0.24941
2.16054 | 1.31283 | 0.22264
1.70952 | 1.34166 | 0.19522
1.35352 | 1.36557 | 0.16726
1.07079 | 1.38899 | 0.14385
0.84734 | 1.41185 | 0.12948
0.67072 | 1.42927 | 0.12475
0.53067 | 1.43929 | 0.12877
0.41976 | 1.439 | 0.13374
0.33183 | 1.43389 | 0.13382
0.26261 | 1.43131 | 0.12837
0.20791 | 1.43802 | 0.11991
0.16452 | 1.45537 | 0.11543
0.13007 | 1.48447 | 0.12143
0.10309 | 1.52084 | 0.14378
0.08153 | 1.55855 | 0.18701
0.06443 | 1.58658 | 0.24492
0.05102 | 1.59626 | 0.31412
0.04042 | 1.59272 | 0.37071
0.03192 | 1.59678 | 0.40575
0.02528 | 1.6244 | 0.42735
0.01999 | 1.67815 | 0.4466