## Sheet1
20004.453 | 0.45582 | -0.01914
15829.126 | 0.46054 | -0.00485
12516.703 | 0.47017 | 0.0079
9909.4424 | 0.47659 | 0.01895
7835.48 | 0.4849 | 0.02686
6217.2461 | 0.49141 | 0.03536
4905.291 | 0.49879 | 0.04016
3881.2737 | 0.50611 | 0.04683
3070.9827 | 0.51594 | 0.05294
2430.7778 | 0.52454 | 0.05748
1923.1537 | 0.53615 | 0.06112
1522.4358 | 0.54476 | 0.06673
1203.8446 | 0.55375 | 0.07252
952.86591 | 0.56543 | 0.0775
754.27557 | 0.57729 | 0.08189
596.71857 | 0.5887 | 0.08645
471.96338 | 0.60045 | 0.09071
373.20856 | 0.61526 | 0.09495
295.47278 | 0.62805 | 0.10234
233.87738 | 0.64155 | 0.10783
185.05922 | 0.65608 | 0.11487
146.35823 | 0.67268 | 0.11711
115.77804 | 0.68819 | 0.12549
91.6721 | 0.70539 | 0.13342
72.51701 | 0.7246 | 0.13858
57.36816 | 0.75203 | 0.1527
45.3629 | 0.77295 | 0.16216
35.93134 | 0.77806 | 0.17511
28.40909 | 0.81216 | 0.18322
22.48202 | 0.83021 | 0.19957
17.79613 | 0.84956 | 0.2342
14.06813 | 0.92373 | 0.27508
11.1448 | 0.93055 | 0.27016
8.81772 | 1.04195 | 0.29684
6.97545 | 1.07181 | 0.35991
5.5173 | 1.08089 | 0.32151
4.36941 | 1.16365 | 0.24765
3.45686 | 1.31299 | 0.22304
2.73547 | 1.41975 | 0.28735
2.16054 | 1.42134 | 0.36385
1.70952 | 1.33583 | 0.37525
1.35352 | 1.23761 | 0.2771
1.07079 | 1.21513 | 0.08561
0.84734 | 1.33731 | -0.11868
0.67072 | 1.56962 | -0.22629
0.53067 | 1.895 | -0.14281
0.41976 | 2.12208 | 0.17049
0.33183 | 2.09655 | 0.60284
0.26261 | 1.77254 | 0.95404
0.20791 | 1.26418 | 1.01346
0.16452 | 0.81963 | 0.69146
0.13007 | 0.714 | 0.08094
0.10309 | 1.1241 | -0.55298
0.08153 | 2.04013 | -0.86946
0.06443 | 3.08703 | -0.65464
0.05102 | 4.15877 | 0.24264
0.04042 | 4.64714 | 1.6225
0.03192 | 4.30814 | 3.02081
0.02528 | 3.2841 | 3.8252
0.01999 | 1.97738 | 3.71077