## Sheet1
20004.453 | 0.4764 | -0.00905
15829.126 | 0.48569 | 0.00474
12516.703 | 0.49054 | 0.01637
9909.4424 | 0.50235 | 0.02627
7835.48 | 0.50865 | 0.03412
6217.2461 | 0.51739 | 0.04071
4905.291 | 0.52619 | 0.04727
3881.2737 | 0.53614 | 0.05268
3070.9827 | 0.54424 | 0.05843
2430.7778 | 0.55375 | 0.06379
1923.1537 | 0.56166 | 0.06839
1522.4358 | 0.57482 | 0.07311
1203.8446 | 0.58576 | 0.07644
952.86591 | 0.59731 | 0.08197
754.27557 | 0.61046 | 0.08801
596.71857 | 0.62388 | 0.0923
471.96338 | 0.6374 | 0.09926
373.20856 | 0.65276 | 0.10309
295.47278 | 0.66693 | 0.10869
233.87738 | 0.681 | 0.11611
185.05922 | 0.70006 | 0.12016
146.35823 | 0.71739 | 0.12754
115.77804 | 0.73682 | 0.13419
91.6721 | 0.75633 | 0.14003
72.51701 | 0.77516 | 0.14904
57.36816 | 0.7959 | 0.15749
45.3629 | 0.81379 | 0.16657
35.93134 | 0.83574 | 0.17773
28.40909 | 0.85589 | 0.19438
22.48202 | 0.87755 | 0.21299
17.79613 | 0.90466 | 0.23949
14.06813 | 0.93624 | 0.26608
11.1448 | 0.97359 | 0.30004
8.81772 | 1.02295 | 0.33591
6.97545 | 1.0919 | 0.36085
5.5173 | 1.1473 | 0.39244
4.36941 | 1.23793 | 0.40605
3.45686 | 1.31858 | 0.42425
2.73547 | 1.40196 | 0.40991
2.16054 | 1.48991 | 0.38868
1.70952 | 1.55967 | 0.36335
1.35352 | 1.61643 | 0.32575
1.07079 | 1.66296 | 0.28564
0.84734 | 1.69975 | 0.25114
0.67072 | 1.72661 | 0.2208
0.53067 | 1.7458 | 0.19698
0.41976 | 1.76143 | 0.17762
0.33183 | 1.77524 | 0.16462
0.26261 | 1.78794 | 0.15853
0.20791 | 1.79966 | 0.16026
0.16452 | 1.80933 | 0.16746
0.13007 | 1.81968 | 0.17817
0.10309 | 1.83515 | 0.19317
0.08153 | 1.85652 | 0.21811
0.06443 | 1.87999 | 0.25268
0.05102 | 1.90167 | 0.29239
0.04042 | 1.9338 | 0.33033
0.03192 | 1.98479 | 0.37564
0.02528 | 2.04373 | 0.43575
0.01999 | 2.10279 | 0.50431