## Sheet1
20004.453 | 0.45415 | -0.02084
15829.126 | 0.46278 | -0.00496
12516.703 | 0.47061 | 0.00805
9909.4424 | 0.47709 | 0.01813
7835.48 | 0.48379 | 0.02781
6217.2461 | 0.49375 | 0.03459
4905.291 | 0.49991 | 0.04182
3881.2737 | 0.50784 | 0.0478
3070.9827 | 0.51707 | 0.0533
2430.7778 | 0.52528 | 0.05716
1923.1537 | 0.53458 | 0.06199
1522.4358 | 0.54399 | 0.0677
1203.8446 | 0.55575 | 0.07249
952.86591 | 0.56602 | 0.07839
754.27557 | 0.57975 | 0.08249
596.71857 | 0.59059 | 0.08761
471.96338 | 0.6042 | 0.09236
373.20856 | 0.61705 | 0.0964
295.47278 | 0.62985 | 0.10238
233.87738 | 0.64416 | 0.10681
185.05922 | 0.65992 | 0.11319
146.35823 | 0.67776 | 0.11856
115.77804 | 0.69592 | 0.12436
91.6721 | 0.71363 | 0.13073
72.51701 | 0.73422 | 0.14061
57.36816 | 0.7501 | 0.15866
45.3629 | 0.77272 | 0.17135
35.93134 | 0.78956 | 0.16704
28.40909 | 0.82567 | 0.19309
22.48202 | 0.85469 | 0.20507
17.79613 | 0.87177 | 0.21891
14.06813 | 0.90032 | 0.28191
11.1448 | 0.96498 | 0.2557
8.81772 | 1.02734 | 0.33606
6.97545 | 1.03736 | 0.32531
5.5173 | 1.11289 | 0.26293
4.36941 | 1.25695 | 0.25528
3.45686 | 1.33912 | 0.32678
2.73547 | 1.32102 | 0.37191
2.16054 | 1.25877 | 0.32858
1.70952 | 1.22863 | 0.19525
1.35352 | 1.29663 | 0.02705
1.07079 | 1.47845 | -0.08446
0.84734 | 1.70859 | -0.05247
0.67072 | 1.8792 | 0.10623
0.53067 | 1.90061 | 0.41148
0.41976 | 1.68808 | 0.68097
0.33183 | 1.30736 | 0.74698
0.26261 | 0.9411 | 0.50723
0.20791 | 0.8195 | 0.01214
0.16452 | 1.10915 | -0.52675
0.13007 | 1.81043 | -0.81924
0.10309 | 2.71555 | -0.61342
0.08153 | 3.49196 | 0.15776
0.06443 | 3.81479 | 1.16956
0.05102 | 3.51055 | 2.31594
0.04042 | 2.65044 | 2.99569
0.03192 | 1.61557 | 2.87671
0.02528 | 0.94828 | 1.88252
0.01999 | 1.15037 | 0.24967