## Sheet1
20004.453 | 0.46176 | -0.01296
15829.126 | 0.47036 | -0.00037
12516.703 | 0.4775 | 0.01106
9909.4424 | 0.48435 | 0.0218
7835.48 | 0.49165 | 0.03195
6217.2461 | 0.50049 | 0.03691
4905.291 | 0.50858 | 0.04397
3881.2737 | 0.51734 | 0.04955
3070.9827 | 0.5252 | 0.05447
2430.7778 | 0.53472 | 0.06017
1923.1537 | 0.54465 | 0.06402
1522.4358 | 0.55454 | 0.06856
1203.8446 | 0.56553 | 0.07437
952.86591 | 0.57713 | 0.07902
754.27557 | 0.58805 | 0.08466
596.71857 | 0.60044 | 0.08807
471.96338 | 0.61263 | 0.09409
373.20856 | 0.62804 | 0.09688
295.47278 | 0.64376 | 0.1038
233.87738 | 0.65784 | 0.1107
185.05922 | 0.67428 | 0.11595
146.35823 | 0.6911 | 0.12065
115.77804 | 0.70894 | 0.1263
91.6721 | 0.72603 | 0.13394
72.51701 | 0.7432 | 0.14112
57.36816 | 0.76345 | 0.15084
45.3629 | 0.78338 | 0.15943
35.93134 | 0.80299 | 0.17344
28.40909 | 0.82834 | 0.18652
22.48202 | 0.85707 | 0.20524
17.79613 | 0.88702 | 0.22359
14.06813 | 0.93013 | 0.24035
11.1448 | 0.97348 | 0.2534
8.81772 | 1.02352 | 0.26188
6.97545 | 1.07926 | 0.26946
5.5173 | 1.12619 | 0.25645
4.36941 | 1.17257 | 0.24577
3.45686 | 1.21757 | 0.2223
2.73547 | 1.2631 | 0.20413
2.16054 | 1.29121 | 0.19138
1.70952 | 1.30909 | 0.17541
1.35352 | 1.31892 | 0.15712
1.07079 | 1.32684 | 0.13395
0.84734 | 1.33998 | 0.11059
0.67072 | 1.35954 | 0.09096
0.53067 | 1.38957 | 0.08049
0.41976 | 1.42296 | 0.09076
0.33183 | 1.44443 | 0.12234
0.26261 | 1.44039 | 0.16528
0.20791 | 1.40692 | 0.19903
0.16452 | 1.35582 | 0.20274
0.13007 | 1.30946 | 0.16397
0.10309 | 1.3051 | 0.08788
0.08153 | 1.3688 | 0.00287
0.06443 | 1.49815 | -0.04365
0.05102 | 1.71941 | 0.00413
0.04042 | 1.93404 | 0.21646
0.03192 | 2.02541 | 0.5924
0.02528 | 1.87034 | 1.03876
0.01999 | 1.39912 | 1.35732