## Sheet1
20004.453 | 0.45622 | -0.01885
15829.126 | 0.46197 | -0.00416
12516.703 | 0.47069 | 0.00932
9909.4424 | 0.47478 | 0.01947
7835.48 | 0.48368 | 0.02665
6217.2461 | 0.49236 | 0.03428
4905.291 | 0.49933 | 0.04141
3881.2737 | 0.50732 | 0.04642
3070.9827 | 0.51629 | 0.05277
2430.7778 | 0.52479 | 0.05842
1923.1537 | 0.53409 | 0.06301
1522.4358 | 0.54504 | 0.06796
1203.8446 | 0.55538 | 0.07209
952.86591 | 0.56686 | 0.07706
754.27557 | 0.57965 | 0.0803
596.71857 | 0.59132 | 0.08601
471.96338 | 0.60542 | 0.09116
373.20856 | 0.61844 | 0.09681
295.47278 | 0.63286 | 0.10161
233.87738 | 0.64658 | 0.10796
185.05922 | 0.66371 | 0.11345
146.35823 | 0.67993 | 0.11901
115.77804 | 0.69547 | 0.1256
91.6721 | 0.71426 | 0.13269
72.51701 | 0.73356 | 0.14077
57.36816 | 0.75075 | 0.14995
45.3629 | 0.7714 | 0.16009
35.93134 | 0.79161 | 0.17145
28.40909 | 0.81431 | 0.18886
22.48202 | 0.84129 | 0.20727
17.79613 | 0.87354 | 0.22859
14.06813 | 0.91087 | 0.24872
11.1448 | 0.95608 | 0.26469
8.81772 | 1.00886 | 0.27976
6.97545 | 1.06831 | 0.28032
5.5173 | 1.11875 | 0.28153
4.36941 | 1.17923 | 0.26725
3.45686 | 1.22732 | 0.2542
2.73547 | 1.26874 | 0.22834
2.16054 | 1.30427 | 0.20367
1.70952 | 1.33194 | 0.18039
1.35352 | 1.35092 | 0.15868
1.07079 | 1.36783 | 0.14097
0.84734 | 1.38147 | 0.12675
0.67072 | 1.39276 | 0.11691
0.53067 | 1.40128 | 0.11175
0.41976 | 1.40848 | 0.10909
0.33183 | 1.41521 | 0.1088
0.26261 | 1.42333 | 0.11166
0.20791 | 1.43266 | 0.11935
0.16452 | 1.4422 | 0.13052
0.13007 | 1.45319 | 0.14455
0.10309 | 1.46958 | 0.16366
0.08153 | 1.49158 | 0.19202
0.06443 | 1.5143 | 0.23103
0.05102 | 1.53147 | 0.27626
0.04042 | 1.55112 | 0.31739
0.03192 | 1.58405 | 0.35714
0.02528 | 1.629 | 0.40206
0.01999 | 1.68307 | 0.45224