## Sheet1
20004.453 | 0.47761 | -0.0103
15829.126 | 0.48557 | 0.00393
12516.703 | 0.49452 | 0.01597
9909.4424 | 0.50242 | 0.02589
7835.48 | 0.51027 | 0.03304
6217.2461 | 0.5199 | 0.04165
4905.291 | 0.52805 | 0.04596
3881.2737 | 0.53649 | 0.0527
3070.9827 | 0.54515 | 0.05828
2430.7778 | 0.55454 | 0.06194
1923.1537 | 0.5656 | 0.06838
1522.4358 | 0.57708 | 0.074
1203.8446 | 0.58712 | 0.07829
952.86591 | 0.59882 | 0.0816
754.27557 | 0.61057 | 0.08723
596.71857 | 0.62312 | 0.09291
471.96338 | 0.63864 | 0.09773
373.20856 | 0.65394 | 0.10559
295.47278 | 0.66752 | 0.11032
233.87738 | 0.68376 | 0.11504
185.05922 | 0.70168 | 0.12273
146.35823 | 0.71871 | 0.12826
115.77804 | 0.73849 | 0.13511
91.6721 | 0.75623 | 0.14219
72.51701 | 0.7762 | 0.15014
57.36816 | 0.79531 | 0.15669
45.3629 | 0.81488 | 0.16682
35.93134 | 0.83571 | 0.1798
28.40909 | 0.85668 | 0.19545
22.48202 | 0.87989 | 0.21337
17.79613 | 0.90664 | 0.23887
14.06813 | 0.93941 | 0.26523
11.1448 | 0.97984 | 0.29599
8.81772 | 1.02913 | 0.33135
6.97545 | 1.09805 | 0.35948
5.5173 | 1.15499 | 0.37952
4.36941 | 1.24532 | 0.39766
3.45686 | 1.31916 | 0.40887
2.73547 | 1.40066 | 0.38966
2.16054 | 1.48332 | 0.37124
1.70952 | 1.54624 | 0.34302
1.35352 | 1.59848 | 0.3048
1.07079 | 1.64256 | 0.2677
0.84734 | 1.67465 | 0.23504
0.67072 | 1.699 | 0.20708
0.53067 | 1.7156 | 0.18447
0.41976 | 1.73089 | 0.16735
0.33183 | 1.74357 | 0.15611
0.26261 | 1.75588 | 0.15211
0.20791 | 1.76615 | 0.15485
0.16452 | 1.77476 | 0.16176
0.13007 | 1.78587 | 0.17175
0.10309 | 1.80175 | 0.18818
0.08153 | 1.82129 | 0.21436
0.06443 | 1.84308 | 0.24945
0.05102 | 1.86392 | 0.28447
0.04042 | 1.90034 | 0.32141
0.03192 | 1.95206 | 0.37111
0.02528 | 2.00749 | 0.43408
0.01999 | 2.06043 | 0.49879