## Sheet1
20004.453 | 0.4727 | -0.01327
15829.126 | 0.48014 | 0.00168
12516.703 | 0.48697 | 0.01465
9909.4424 | 0.49528 | 0.02323
7835.48 | 0.50326 | 0.03161
6217.2461 | 0.51045 | 0.03808
4905.291 | 0.52062 | 0.04566
3881.2737 | 0.52823 | 0.05115
3070.9827 | 0.53738 | 0.05747
2430.7778 | 0.54567 | 0.06153
1923.1537 | 0.55576 | 0.06559
1522.4358 | 0.5668 | 0.07068
1203.8446 | 0.57835 | 0.07811
952.86591 | 0.58917 | 0.08163
754.27557 | 0.60097 | 0.08646
596.71857 | 0.61382 | 0.09191
471.96338 | 0.62828 | 0.09653
373.20856 | 0.64146 | 0.10287
295.47278 | 0.65734 | 0.10944
233.87738 | 0.67473 | 0.1151
185.05922 | 0.69164 | 0.12127
146.35823 | 0.70831 | 0.12725
115.77804 | 0.72713 | 0.13431
91.6721 | 0.74635 | 0.14156
72.51701 | 0.76577 | 0.14879
57.36816 | 0.78514 | 0.15798
45.3629 | 0.80753 | 0.1681
35.93134 | 0.82725 | 0.17955
28.40909 | 0.84894 | 0.19679
22.48202 | 0.87458 | 0.21476
17.79613 | 0.9043 | 0.23936
14.06813 | 0.94215 | 0.26342
11.1448 | 0.9868 | 0.2898
8.81772 | 1.03635 | 0.31597
6.97545 | 1.10631 | 0.33951
5.5173 | 1.16617 | 0.33956
4.36941 | 1.24244 | 0.35175
3.45686 | 1.30637 | 0.33932
2.73547 | 1.37557 | 0.31587
2.16054 | 1.43381 | 0.29291
1.70952 | 1.47604 | 0.26154
1.35352 | 1.51315 | 0.22787
1.07079 | 1.5412 | 0.19919
0.84734 | 1.56122 | 0.17442
0.67072 | 1.57677 | 0.15419
0.53067 | 1.58767 | 0.13814
0.41976 | 1.59798 | 0.1269
0.33183 | 1.60777 | 0.12181
0.26261 | 1.61606 | 0.12239
0.20791 | 1.62258 | 0.12774
0.16452 | 1.62927 | 0.1349
0.13007 | 1.63931 | 0.1467
0.10309 | 1.65321 | 0.16538
0.08153 | 1.66759 | 0.19233
0.06443 | 1.6849 | 0.225
0.05102 | 1.70613 | 0.25487
0.04042 | 1.74281 | 0.29229
0.03192 | 1.78817 | 0.34521
0.02528 | 1.8307 | 0.40536
0.01999 | 1.87424 | 0.46076