## Sheet1
20004.453 | 0.47069 | -0.01235
15829.126 | 0.48023 | 0.00332
12516.703 | 0.48612 | 0.01448
9909.4424 | 0.49519 | 0.02527
7835.48 | 0.50511 | 0.03255
6217.2461 | 0.51255 | 0.03954
4905.291 | 0.52107 | 0.04662
3881.2737 | 0.52898 | 0.05192
3070.9827 | 0.53672 | 0.05769
2430.7778 | 0.54602 | 0.0621
1923.1537 | 0.55558 | 0.06656
1522.4358 | 0.56811 | 0.07141
1203.8446 | 0.57846 | 0.07648
952.86591 | 0.58956 | 0.08014
754.27557 | 0.60245 | 0.08677
596.71857 | 0.61401 | 0.09107
471.96338 | 0.62948 | 0.09719
373.20856 | 0.64506 | 0.10212
295.47278 | 0.65887 | 0.10741
233.87738 | 0.67494 | 0.11385
185.05922 | 0.69148 | 0.11928
146.35823 | 0.71075 | 0.12661
115.77804 | 0.72994 | 0.13226
91.6721 | 0.74818 | 0.13904
72.51701 | 0.76731 | 0.14638
57.36816 | 0.78466 | 0.15755
45.3629 | 0.80559 | 0.16753
35.93134 | 0.82982 | 0.17425
28.40909 | 0.85439 | 0.19402
22.48202 | 0.88086 | 0.21027
17.79613 | 0.90996 | 0.22749
14.06813 | 0.93637 | 0.2569
11.1448 | 0.9947 | 0.27186
8.81772 | 1.03559 | 0.30988
6.97545 | 1.09153 | 0.30754
5.5173 | 1.16331 | 0.29548
4.36941 | 1.25207 | 0.3121
3.45686 | 1.29626 | 0.32394
2.73547 | 1.32195 | 0.29949
2.16054 | 1.34836 | 0.24842
1.70952 | 1.3889 | 0.18148
1.35352 | 1.45131 | 0.12937
1.07079 | 1.52 | 0.11452
0.84734 | 1.56591 | 0.14123
0.67072 | 1.57214 | 0.18262
0.53067 | 1.52237 | 0.22549
0.41976 | 1.43879 | 0.22246
0.33183 | 1.36539 | 0.15979
0.26261 | 1.34429 | 0.0573
0.20791 | 1.39715 | -0.04026
0.16452 | 1.50873 | -0.08519
0.13007 | 1.64041 | -0.0452
0.10309 | 1.73423 | 0.07914
0.08153 | 1.74966 | 0.25395
0.06443 | 1.68613 | 0.41182
0.05102 | 1.51215 | 0.52768
0.04042 | 1.29277 | 0.51661
0.03192 | 1.11192 | 0.34636
0.02528 | 1.08054 | 0.02183
0.01999 | 1.33764 | -0.36817