## Sheet1
20004.453 | 0.463 | -0.01321
15829.126 | 0.47055 | 0.00023
12516.703 | 0.47767 | 0.01271
9909.4424 | 0.48522 | 0.02218
7835.48 | 0.49251 | 0.02995
6217.2461 | 0.50039 | 0.03733
4905.291 | 0.50819 | 0.04335
3881.2737 | 0.51641 | 0.04894
3070.9827 | 0.52599 | 0.05463
2430.7778 | 0.53578 | 0.05969
1923.1537 | 0.54474 | 0.06607
1522.4358 | 0.5548 | 0.06788
1203.8446 | 0.56545 | 0.07365
952.86591 | 0.57633 | 0.07489
754.27557 | 0.5884 | 0.08287
596.71857 | 0.60007 | 0.08837
471.96338 | 0.61377 | 0.09348
373.20856 | 0.62708 | 0.09735
295.47278 | 0.644 | 0.10425
233.87738 | 0.6569 | 0.10834
185.05922 | 0.67246 | 0.11599
146.35823 | 0.69062 | 0.12052
115.77804 | 0.7068 | 0.12663
91.6721 | 0.72536 | 0.13362
72.51701 | 0.74393 | 0.14072
57.36816 | 0.76267 | 0.14956
45.3629 | 0.78267 | 0.15874
35.93134 | 0.80365 | 0.17208
28.40909 | 0.82736 | 0.18645
22.48202 | 0.85576 | 0.20488
17.79613 | 0.88752 | 0.22193
14.06813 | 0.9289 | 0.24219
11.1448 | 0.97445 | 0.25436
8.81772 | 1.026 | 0.26117
6.97545 | 1.07348 | 0.26649
5.5173 | 1.12476 | 0.25424
4.36941 | 1.16934 | 0.23835
3.45686 | 1.21941 | 0.21845
2.73547 | 1.25782 | 0.20427
2.16054 | 1.28067 | 0.18875
1.70952 | 1.29741 | 0.17054
1.35352 | 1.30835 | 0.14694
1.07079 | 1.32204 | 0.12381
0.84734 | 1.33994 | 0.10229
0.67072 | 1.36455 | 0.08898
0.53067 | 1.39387 | 0.08969
0.41976 | 1.417 | 0.11113
0.33183 | 1.41958 | 0.14446
0.26261 | 1.39748 | 0.17381
0.20791 | 1.35773 | 0.18065
0.16452 | 1.32036 | 0.15482
0.13007 | 1.30962 | 0.09651
0.10309 | 1.3532 | 0.02636
0.08153 | 1.46411 | -0.01744
0.06443 | 1.61394 | 0.00516
0.05102 | 1.7955 | 0.15192
0.04042 | 1.88954 | 0.4369
0.03192 | 1.79934 | 0.78785
0.02528 | 1.47118 | 1.06697
0.01999 | 0.95219 | 1.08043